## Sheet1
Metadata
Name: | Leon |  | Optional Upload Comments:
Email: | lbh5579@psu.edu
Direct: | T
HandFetched: | T | phase1+phase2 no space between | process1+process2 no space between | optional information | popular abbreviation or "full property name" | ML/EXP/EM/DFT/THM | Standardized parameters for the property. | Absolute Temperature [K] | Base SI Units s/Pa/m/kg | Uncertainty in Value | Base SI Units s/Pa/m/kg | Table / Figure / Appendix Page / Supplemental | only DOI, no http etc (if no DOI) Author_Year_ThreeFirstTitleWords | This special cell will allow running special upload functions in the future, such as (1) POSCAR, (2) TDB, (3) FIGURE, by typing the word In the cell below to engage upload script function
QuickGuide | ElementFraction(space)…
Example | Fe60 Ni20 Cr10 Zr10 | BCC+FCC+2? | VC+HIP+A | none | UTS / creep rate | EXP | MaxStress 120e6 Pa, … | 298 | 750e6 | 25e6 | Pa | T7 / F6 / P13 | 10.1557/jmr.2018.153 |  | UTS in lb/in^2 | Temperature in F | Some Notes
| Material |  |  |  | Property | [6 empty] | Reference |  | Special Cell | Scratch (NOT UPLOADED)
id/nickname | Composition | Structure | Processing | Material Comment | Name | Source | Property Parameters | Temperature [K] | Value [SI] | Uncertainty [SI] | Unit [SI] | Pointer | DOI |  | Col1 | Col2 | Col3 | Col4 | Col5
| Cr3.2 V16.1 Nb16.1 Zr32.3 Ti32.3 | BCC+Laves | VAM+AC |  | sigma0.2 | EXP |  | 298 | 1100000000 | 20000000 | Pa | T2 | 10.1007/s11837-024-06792-w
| Cr3.2 V16.1 Nb16.1 Zr32.3 Ti32.3 | BCC+Laves | VAM+AC |  | rho | EXP |  | 298 | 6110 |  | kg/m3 | T2 | 10.1007/s11837-024-06792-w
| Cr9.1 V15.2 Nb15.2 Zr30.3 Ti30.2 | BCC+Laves | VAM+AC |  | sigma0.2 | EXP |  | 298 | 1330000000 | 30000000 | Pa | T2 | 10.1007/s11837-024-06792-w
| Cr9.1 V15.2 Nb15.2 Zr30.3 Ti30.2 | BCC+Laves | VAM+AC |  | rho | EXP |  | 298 | 6170 |  | kg/m3 | T2 | 10.1007/s11837-024-06792-w
| Cr9.1 V15.2 Nb15.2 Zr30.3 Ti30.2 | BCC+Laves | VAM+AC |  | plastic strain | EXP |  | 298 | 7 | 1 | % | T2 | 10.1007/s11837-024-06792-w
| Ti40 Zr40 Nb20 | BCC | CW+A+WQ |  | yield stress | EXP |  | 298 | 1022000000 | 14000000 | Pa | F3 | 10.1007/s12598-024-02899-z
| Ti40 Zr40 Nb20 | BCC | CW+A+WQ |  | UTS | EXP |  | 298 | 7.5 | 0.2 | % | F3 | 10.1007/s12598-024-02899-z
| Ti37.5 Zr37.5 Nb20 Mo5 | BCC | CW+A+WQ |  | yield stress | EXP |  | 298 | 799000000 | 14000000 | Pa | F3 | 10.1007/s12598-024-02899-z
| Ti37.5 Zr37.5 Nb20 Mo5 | BCC | CW+A+WQ |  | UTS | EXP |  | 298 | 14.3 | 0.5 | % | F3 | 10.1007/s12598-024-02899-z
| Ti35 Zr40 Nb20 Mo10 | BCC | CW+A+WQ |  | yield stress | EXP |  | 298 | 612000000 | 11000000 | Pa | F3 | 10.1007/s12598-024-02899-z
| Ti35 Zr40 Nb20 Mo10 | BCC | CW+A+WQ |  | UTS | EXP |  | 298 | 18.1 | 0.6 | % | F3 | 10.1007/s12598-024-02899-z
| Ti37 Nb27 Zr23 Al7 V6 | BCC | AC |  | sigma0.2 | EXP |  | 298 | 1020000000 |  | Pa | F3 | 10.1016/j.ijplas.2024.104079
| Ti37 Nb27 Zr23 Al7 V6 | BCC | AC+CW+A | 900C(0.5h)-600C(0.5h) | sigma0.2 | EXP |  | 298 | 1070000000 |  | Pa | F3 | 10.1016/j.ijplas.2024.104079
| Ti37 Nb27 Zr23 Al7 V6 | BCC | AC+CW+A | 680C(0.5h)-600C(0.5h) | siigma0.2 | EXP |  | 298 | 930000000 |  | Pa | F3 | 10.1016/j.ijplas.2024.104079
| Ti37 Nb27 Zr23 Al7 V6 | BCC | AC |  | rho | EXP |  | 298 | 6300 |  | kg/m3 | F3 | 10.1016/j.ijplas.2024.104079
| Ti37 Nb27 Zr23 Al7 V6 | BCC | AC+CW+A | 900C(0.5h)-600C(0.5h) | rho | EXP |  | 298 | 6300 |  | kg/m3 | F3 | 10.1016/j.ijplas.2024.104079
| Ti37 Nb27 Zr23 Al7 V6 | BCC | AC+CW+A | 680C(0.5h)-600C(0.5h) | rho | EXP |  | 298 | 6300 |  | kg/m3 | F3 | 10.1016/j.ijplas.2024.104079
| Ti37 Nb27 Zr23 Al7 V6 | BCC | AC |  | UTD | EXP |  | 298 | 13 |  | % | F3 | 10.1016/j.ijplas.2024.104079
| Ti37 Nb27 Zr23 Al7 V6 | BCC | AC+CW+A | 900C(0.5h)-600C(0.5h) | UTD | EXP |  | 298 | 18 |  | % | F3 | 10.1016/j.ijplas.2024.104079
| Ti37 Nb27 Zr23 Al7 V6 | BCC | AC+CW+A | 680C(0.5h)-600C(0.5h) | UTD | EXP |  | 298 | 15 |  | % | F3 | 10.1016/j.ijplas.2024.104079
| Fe40 Mn40 Co10 Cr10 | FCC+BCC | CW+A+WQ |  | YS | EXP |  | 298 | 222600000 | 800000 | Pa | F7 | 10.1016/j.jallcom.2024.175698
| Fe47 Mn31 Co10 Cr10 C2 | FCC+BCC | CW+A+WQ |  | YS | EXP |  | 298 | 514500000 | 5100000 | Pa | F7 | 10.1016/j.jallcom.2024.175698
| Fe40 Mn40 Co10 Cr10 | FCC+BCC | CW+A+WQ |  | UTS | EXP |  | 298 | 551200000 | 3200000 | Pa | F7 | 10.1016/j.jallcom.2024.175698
| Fe47 Mn31 Co10 Cr10 C2 | FCC+BCC | CW+A+WQ |  | UTS | EXP |  | 298 | 996500000 | 4100000 | Pa | F7 | 10.1016/j.jallcom.2024.175698
| Fe40 Mn40 Co10 Cr10 | FCC+BCC | CW+A+WQ |  | UTD | EXP |  | 298 | 54.5 | 7 | % | F7 | 10.1016/j.jallcom.2024.175698
| Fe47 Mn31 Co10 Cr10 C2 | FCC+BCC | CW+A+WQ |  | UTD | EXP |  | 298 | 52 | 2 | % | F7 | 10.1016/j.jallcom.2024.175698
| Ti30 Zr30 Nb15 Mo20 Si5 | BCC+HCP | VAM | Compressive Strain | epsilon | EXP |  | 298 | 27 | 0.4 | % | ST1 | 10.1016/j.jallcom.2024.175957
| Ti27.5 Zr27.5 Nb15 Mo20 Si10 | BCC+HCP | VAM | Compressive Strain | epsilon | EXP |  | 298 | 20 | 0.5 | % | ST1 | 10.1016/j.jallcom.2024.175957
| Ti25 Zr25 Nb15 Mo20 Si15 | BCC+HCP | VAM | Compressive Strain | epsilon | EXP |  | 298 | 15 | 0.35 | % | ST1 | 10.1016/j.jallcom.2024.175957
| Ti22.5 Zr22.5 Nb15 Mo20 Si20 | BCC+HCP | VAM | Compressive Strain | epsilon | EXP |  | 298 | 14 | 0.33 | % | ST1 | 10.1016/j.jallcom.2024.175957
| Ti25.25 Zr25.25 Nb15 Mo20 Si9.5 Al5 | BCC+HCP | VAM | Compressive Strain | epsilon | EXP |  | 298 | 32 | 0.48 | % | ST1 | 10.1016/j.jallcom.2024.175957
| Ti30.25 Zr30.25 Nb15 Mo20 Si9.5 Al15 | BCC+HCP | VAM | Compressive Strain | epsilon | EXP |  | 298 | 15 | 0.56 | % | ST1 | 10.1016/j.jallcom.2024.175957
| Ti30 Zr30 Nb15 Mo20 Si5 | BCC+HCP | VAM | Compressive Strain | epsilon | EXP |  | 800 | 53 | 1.8 | % | ST1 | 10.1016/j.jallcom.2024.175957
| Ti27.5 Zr27.5 Nb15 Mo20 Si10 | BCC+HCP | VAM | Compressive Strain | epsilon | EXP |  | 800 | 20 | 1.3 | % | ST1 | 10.1016/j.jallcom.2024.175957
| Ti25 Zr25 Nb15 Mo20 Si15 | BCC+HCP | VAM | Compressive Strain | epsilon | EXP |  | 800 | 14 | 1.4 | % | ST1 | 10.1016/j.jallcom.2024.175957
| Ti22.5 Zr22.5 Nb15 Mo20 Si20 | BCC+HCP | VAM | Compressive Strain | epsilon | EXP |  | 800 | 10 | 1.6 | % | ST1 | 10.1016/j.jallcom.2024.175957
| Ti25.25 Zr25.25 Nb15 Mo20 Si9.5 Al5 | BCC+HCP | VAM | Compressive Strain | epsilon | EXP |  | 800 | 41 | 1.7 | % | ST1 | 10.1016/j.jallcom.2024.175957
| Ti30.25 Zr30.25 Nb15 Mo20 Si9.5 Al15 | BCC+HCP | VAM | Compressive Strain | epsilon | EXP |  | 800 | 6 | 1.2 | % | ST1 | 10.1016/j.jallcom.2024.175957
| Ti30 Zr30 Nb15 Mo20 Si5 | BCC+HCP | VAM | Compressive Strain | sigma0.2 | EXP |  | 298 | 1758000000 | 43000000 | Pa | ST1 | 10.1016/j.jallcom.2024.175957
| Ti27.5 Zr27.5 Nb15 Mo20 Si10 | BCC+HCP | VAM | Compressive Strain | sigma0.2 | EXP |  | 298 | 2315000000 | 24000000 | Pa | ST1 | 10.1016/j.jallcom.2024.175957
| Ti25.25 Zr25.25 Nb15 Mo20 Si9.5 Al5 | BCC+HCP | VAM | Compressive Strain | sigma0.2 | EXP |  | 298 | 1782000000 | 26000000 | Pa | ST1 | 10.1016/j.jallcom.2024.175957
| Ti30 Zr30 Nb15 Mo20 Si5 | BCC+HCP | VAM | Compressive Strain | sigma0.2 | EXP |  | 800 | 696000000 | 17000000 | Pa | ST1 | 10.1016/j.jallcom.2024.175957
| Ti27.5 Zr27.5 Nb15 Mo20 Si10 | BCC+HCP | VAM | Compressive Strain | sigma0.2 | EXP |  | 800 | 1071000000 | 33000000 | Pa | ST1 | 10.1016/j.jallcom.2024.175957
| Ti25 Zr25 Nb15 Mo20 Si15 | BCC+HCP | VAM | Compressive Strain | sigma0.2 | EXP |  | 800 | 1218000000 | 28000000 | Pa | ST1 | 10.1016/j.jallcom.2024.175957
| Ti25.25 Zr25.25 Nb15 Mo20 Si9.5 Al5 | BCC+HCP | VAM | Compressive Strain | sigma0.2 | EXP |  | 800 | 815000000 | 24000000 | Pa | ST1 | 10.1016/j.jallcom.2024.175957
| Re4.5 Ta86.4 W9.1 | BCC+HCP | VAM | Compressive Strain | sigma0.2 | EXP |  | 298 | 946000000 |  | Pa | T2 | 10.1016/j.msea.2024.147217
| Re4.4 Ta84.4 W8.9 C2.2 | BCC+HCP | VAM | Compressive Strain | sigma0.2 | EXP |  | 298 | 1034000000 |  | Pa | T2 | 10.1016/j.msea.2024.147217
| Re4.1 Ta77.6 W8.2 C10.2 | BCC+HCP | VAM | Compressive Strain | sigma0.2 | EXP |  | 298 | 1069000000 |  | Pa | T2 | 10.1016/j.msea.2024.147217
| Re3.8 Ta73.1 W7.7 C15.4 | BCC+HCP | VAM | Compressive Strain | sigma0.2 | EXP |  | 298 | 1405000000 |  | Pa | T2 | 10.1016/j.msea.2024.147217
| Re4.5 Ta86.4 W9.1 | BCC+HCP | VAM | Compressive Strain | ultimate compressive stress | EXP |  | 298 | 1985000000 |  | Pa | T2 | 10.1016/j.msea.2024.147217
| Re4.4 Ta84.4 W8.9 C2.2 | BCC+HCP | VAM | Compressive Strain | ultimate compressive stress | EXP |  | 298 | 2077000000 |  | Pa | T2 | 10.1016/j.msea.2024.147217
| Re4.1 Ta77.6 W8.2 C10.2 | BCC+HCP | VAM | Compressive Strain | ultimate compressive stress | EXP |  | 298 | 2081000000 |  | Pa | T2 | 10.1016/j.msea.2024.147217
| Re3.8 Ta73.1 W7.7 C15.4 | BCC+HCP | VAM | Compressive Strain | ultimate compressive stress | EXP |  | 298 | 2159000000 |  | Pa | T2 | 10.1016/j.msea.2024.147217
| Re4.5 Ta86.4 W9.1 | BCC+HCP | VAM | Compressive Strain | ultimate compressive strain | EXP |  | 298 | 31.7 |  | % | T2 | 10.1016/j.msea.2024.147217
| Re4.4 Ta84.4 W8.9 C2.2 | BCC+HCP | VAM | Compressive Strain | ultimate compressive strain | EXP |  | 298 | 29.6 |  | % | T2 | 10.1016/j.msea.2024.147217
| Re4.1 Ta77.6 W8.2 C10.2 | BCC+HCP | VAM | Compressive Strain | ultimate compressive strain | EXP |  | 298 | 21.8 |  | % | T2 | 10.1016/j.msea.2024.147217
| Re3.8 Ta73.1 W7.7 C15.4 | BCC+HCP | VAM | Compressive Strain | ultimate compressive strain | EXP |  | 298 | 17 |  | % | T2 | 10.1016/j.msea.2024.147217
| Re4.5 Ta86.4 W9.1 | BCC+HCP | VAM | Compressive Strain | sigma0.2 | EXP |  | 1723 | 345000000 |  | Pa | T2 | 10.1016/j.msea.2024.147217
| Re4.4 Ta84.4 W8.9 C2.2 | BCC+HCP | VAM | Compressive Strain | sigma0.2 | EXP |  | 1723 | 440000000 |  | Pa | T2 | 10.1016/j.msea.2024.147217
| Re4.1 Ta77.6 W8.2 C10.2 | BCC+HCP | VAM | Compressive Strain | sigma0.2 | EXP |  | 1723 | 715000000 |  | Pa | T2 | 10.1016/j.msea.2024.147217
| Re3.8 Ta73.1 W7.7 C15.4 | BCC+HCP | VAM | Compressive Strain | sigma0.2 | EXP |  | 1723 | 675000000 |  | Pa | T2 | 10.1016/j.msea.2024.147217
| Re4.5 Ta86.4 W9.1 | BCC+HCP | VAM | Compressive Strain | ultimate compressive stress | EXP |  | 1723 | 449 |  | Pa | T2 | 10.1016/j.msea.2024.147217
| Re4.4 Ta84.4 W8.9 C2.2 | BCC+HCP | VAM | Compressive Strain | ultimate compressive stress | EXP |  | 1723 | 628 |  | Pa | T2 | 10.1016/j.msea.2024.147217
| Re4.1 Ta77.6 W8.2 C10.2 | BCC+HCP | VAM | Compressive Strain | ultimate compressive stress | EXP |  | 1723 | 877 |  | Pa | T2 | 10.1016/j.msea.2024.147217
| Re3.8 Ta73.1 W7.7 C15.4 | BCC+HCP | VAM | Compressive Strain | ultimate compressive stress | EXP |  | 1723 | 798 |  | Pa | T2 | 10.1016/j.msea.2024.147217
| Re4.5 Ta86.4 W9.1 | BCC+HCP | VAM | Compressive Strain | ultimate compressive strain | EXP |  | 1723 | 24.5 |  | % | T2 | 10.1016/j.msea.2024.147217
| Re4.4 Ta84.4 W8.9 C2.2 | BCC+HCP | VAM | Compressive Strain | ultimate compressive strain | EXP |  | 1723 | 25.2 |  | % | T2 | 10.1016/j.msea.2024.147217
| Re4.1 Ta77.6 W8.2 C10.2 | BCC+HCP | VAM | Compressive Strain | ultimate compressive strain | EXP |  | 1723 | 23 |  | % | T2 | 10.1016/j.msea.2024.147217
| Re3.8 Ta73.1 W7.7 C15.4 | BCC+HCP | VAM | Compressive Strain | ultimate compressive strain | EXP |  | 1723 | 25.5 |  | % | T2 | 10.1016/j.msea.2024.147217
| Co16.7 Cr16.7 Cu16.7 Fe16.7 Ni16.7 Al16.5 | FCC+BCC | VAM |  | hardness | EXP |  | 298 | 3459400000 |  | Pa | F10 | 10.1016/j.msea.2024.147235
| Co17.2 Cr17.2 Cu17.2 Fe17.2 Ni17.2 Al14 | FCC+BCC | VAM |  | hardness | EXP |  | 298 | 2636200000 |  | Pa | F10 | 10.1016/j.msea.2024.147235
| Co17.4 Cr17.4 Cu17.4 Fe17.4 Ni17.4 Al13 | FCC+BCC | VAM |  | hardness | EXP |  | 298 | 2587200000 |  | Pa | F10 | 10.1016/j.msea.2024.147235
| Co17.5 Cr17.5 Cu17.5 Fe17.5 Ni17.5 Al12.5 | FCC+BCC | VAM |  | hardness | EXP |  | 298 | 2499000000 |  | Pa | F10 | 10.1016/j.msea.2024.147235
| Co17.9 Cr17.9 Cu17.9 Fe17.9 Ni17.9 Al10.5 | FCC | VAM |  | hardness | EXP |  | 298 | 1979600000 |  | Pa | F10 | 10.1016/j.msea.2024.147235
| Co16.7 Cr16.7 Cu16.7 Fe16.7 Ni16.7 Al16.5 | FCC+BCC | VAM |  | YS | EXP |  | 298 | 805000000 |  | Pa | F11 | 10.1016/j.msea.2024.147235
| Co17.2 Cr17.2 Cu17.2 Fe17.2 Ni17.2 Al14 | FCC+BCC | VAM |  | YS | EXP |  | 298 | 587000000 |  | Pa | F11 | 10.1016/j.msea.2024.147235
| Co17.4 Cr17.4 Cu17.4 Fe17.4 Ni17.4 Al13 | FCC+BCC | VAM |  | YS | EXP |  | 298 | 544000000 |  | Pa | F11 | 10.1016/j.msea.2024.147235
| Co17.5 Cr17.5 Cu17.5 Fe17.5 Ni17.5 Al12.5 | FCC+BCC | VAM |  | YS | EXP |  | 298 | 490000000 |  | Pa | F11 | 10.1016/j.msea.2024.147235
| Co17.9 Cr17.9 Cu17.9 Fe17.9 Ni17.9 Al10.5 | FCC | VAM |  | YS | EXP |  | 298 | 480000000 |  | Pa | F11 | 10.1016/j.msea.2024.147235
| Co16.7 Cr16.7 Cu16.7 Fe16.7 Ni16.7 Al16.5 | FCC+BCC | VAM |  | epsilon | EXP |  | 298 | 1.23 |  | % | F11 | 10.1016/j.msea.2024.147235
| Co17.2 Cr17.2 Cu17.2 Fe17.2 Ni17.2 Al14 | FCC+BCC | VAM |  | epsilon | EXP |  | 298 | 7.4 |  | % | F11 | 10.1016/j.msea.2024.147235
| Co17.4 Cr17.4 Cu17.4 Fe17.4 Ni17.4 Al13 | FCC+BCC | VAM |  | epsilon | EXP |  | 298 | 12.4 |  | % | F11 | 10.1016/j.msea.2024.147235
| Co17.5 Cr17.5 Cu17.5 Fe17.5 Ni17.5 Al12.5 | FCC+BCC | VAM |  | epsilon | EXP |  | 298 | 33.3 |  | % | F11 | 10.1016/j.msea.2024.147235
| Co17.9 Cr17.9 Cu17.9 Fe17.9 Ni17.9 Al10.5 | FCC | VAM |  | epsilon | EXP |  | 298 | 31.8 |  | % | F11 | 10.1016/j.msea.2024.147235
| Ti40 Zr40 Nb10 Ta10 | FCC+B2 | VAM |  | microhardness | EXP |  | 298 | 2665600000 |  | Pa | T2 | 10.1016/j.msea.2024.147248
| Ti40 Zr35 Nb10 Ta10 Al5 | FCC+B2 | VAM |  | microhardness | EXP |  | 298 | 3047800000 |  | Pa | T2 | 10.1016/j.msea.2024.147248
| Ti40 Zr32 Nb10 Ta10 Al8 | FCC+B2 | VAM |  | microhardness | EXP |  | 298 | 3096800000 |  | Pa | T2 | 10.1016/j.msea.2024.147248
| Ti40 Zr30 Nb10 Ta10 Al10 | FCC+B2 | VAM |  | microhardness | EXP |  | 298 | 3194800000 |  | Pa | T2 | 10.1016/j.msea.2024.147248
| Ti40 Zr40 Nb10 Ta10 | FCC+B2 | VAM |  | YS | EXP |  | 298 | 866000000 |  | Pa | T2 | 10.1016/j.msea.2024.147248
| Ti40 Zr35 Nb10 Ta10 Al5 | FCC+B2 | VAM |  | YS | EXP |  | 298 | 1005000000 |  | Pa | T2 | 10.1016/j.msea.2024.147248
| Ti40 Zr32 Nb10 Ta10 Al8 | FCC+B2 | VAM |  | YS | EXP |  | 298 | 1030000000 |  | Pa | T2 | 10.1016/j.msea.2024.147248
| Ti40 Zr30 Nb10 Ta10 Al10 | FCC+B2 | VAM |  | YS | EXP |  | 298 | 1107000000 |  | Pa | T2 | 10.1016/j.msea.2024.147248
| Ti40 Zr40 Nb10 Ta10 | FCC+B2 | VAM |  | UTS | EXP |  | 298 | 887000000 |  | Pa | T2 | 10.1016/j.msea.2024.147248
| Ti40 Zr35 Nb10 Ta10 Al5 | FCC+B2 | VAM |  | UTS | EXP |  | 298 | 1025000000 |  | Pa | T2 | 10.1016/j.msea.2024.147248
| Ti40 Zr32 Nb10 Ta10 Al8 | FCC+B2 | VAM |  | UTS | EXP |  | 298 | 1041000000 |  | Pa | T2 | 10.1016/j.msea.2024.147248
| Ti40 Zr30 Nb10 Ta10 Al10 | FCC+B2 | VAM |  | UTS | EXP |  | 298 | 1029000000 |  | Pa | T2 | 10.1016/j.msea.2024.147248
| Ti40 Zr40 Nb10 Ta10 | FCC+B2 | VAM |  | TE | EXP |  | 298 | 11.2 |  | % | T2 | 10.1016/j.msea.2024.147248
| Ti40 Zr35 Nb10 Ta10 Al5 | FCC+B2 | VAM |  | TE | EXP |  | 298 | 11.8 |  | % | T2 | 10.1016/j.msea.2024.147248
| Ti40 Zr32 Nb10 Ta10 Al8 | FCC+B2 | VAM |  | TE | EXP |  | 298 | 13.4 |  | % | T2 | 10.1016/j.msea.2024.147248
| Ti40 Zr30 Nb10 Ta10 Al10 | FCC+B2 | VAM |  | TE | EXP |  | 298 | 10.5 |  | % | T2 | 10.1016/j.msea.2024.147248

## Calculation
Composition | 1 | 1 | 1 | 1 | 1 | 0.6
| 0.1785714 | 0.1785714 | 0.1785714 | 0.1785714 | 0.1785714 | 0.1071429 | 0 | 0 | 0
Fraction | 17.85714 | 17.85714 | 17.85714 | 17.85714 | 17.85714 | 10.71429 | 0 | 0 | 0
100