## Sheet1
Metadata
Name: | Happy Researcher |  | Optional Upload Comments:
Email: | happy@psu.edu
Direct: | T
HandFetched: | T | phase1+phase2 no space between | process1+process2 no space between | optional information | popular abbreviation or FullPropertyName | ML/EXP/EM/DFT/THM | Standardized parameters for the property. | Absolute Temperature | Base SI Units s/Pa/m/kg | Uncertainty in Value | Base SI Units s/Pa/m/kg | Table/Figure/Appendix Supplemental | only DOI, no http etc (if no DOI) Author_Year_ThreeFirstTitleWords | This special cell will allow running special upload functions in the future, such as (1) POSCAR, (2) TDB, (3) FIGURE, by typing the word In the cell below to engage upload script function
QuickGuide | ElementFraction(space)…
Example | Fe60 Ni20 Cr10 Zr10 | BCC+FCC+2? | VC+HIP+A | none | UTS / CreepRate | EXP | MaxStress 120e6 Pa, … | 298 | 750e6 | 25e6 | Pa | T7 | 10.1557/jmr.2018.153 |  | UTS in lb/in^2 | Temperature in F | Some Notes
| Material |  |  |  | Property | [6 empty] | Reference |  | Special Cell | Scratch (NOT UPLOADED)
id/nickname | Composition | Structure | Processing | Material Comment | Name | Source | Property Parameters | Temperature [K] | Value [SI] | Uncertainty [SI] | Unit [SI] | Pointer | DOI |  | Col1 | Col2 | Col3 | Col4 | Col5
1 | Fe60 Ni20 Cr10 Zr10 | BCC+FCC | HIP+A | annealed for 48h at 1600K | UTS | EXP |  | 298 | 750000000 | 25000000 | Pa | T7 | 10.1557/jmr.2018.153
2 | Fe60 Ni10 Cr20 Zr10 | BCC+FCC | HIP+A | annealed for 48h at 1600K | UTS | EXP |  | 298 | 650000000 | 25000000 | Pa | T7 | 10.1557/jmr.2018.153
3 | Fe60 Ni10 Cr10 Zr20 | 3BCC+MC | HIP+A | annealed for 48h at 1600K | UTS | EXP |  | 298 | 700000000 | 25000000 | Pa | T7 | 10.1557/jmr.2018.153
4 | Fe25 Ni25 Cr25 Zr25 | BCT+laves | HIP+A | annealed for 48h at 1600K | UTS | EXP |  | 298 | 550000000 | 25000000 | Pa | T7 | 10.1557/jmr.2018.153
5 | FeNiCrZr | BCC | AC |  | UTS | ML | UTS_Arindam_v0.7.4 | 298 | 580000000 |  | Pa | T7 | 10.1557/jmr.2018.153
6 | Ti0.1 (ZrHfNb)0.3 | FCC | AC |  | UTS | EMP |  | 298 | 400000000 | 10000000 | Pa
7 | Fe0.60 Ni0.10 Cr0.10 Zr0.20 | BCC+2? | SPS |  | UTS | THM |  | 298 | 670000000 | 50000000 | Pa | F4 | 10.1557/jmr.2018.153
8 | FeNiCrZr | ? | AC | cast from 2000K | CreepRate | ML | MaxStress 80e6 Pa | 298 | 1.23e-06 | 1e-08 | s-1 | T1 | Sun_2022_CreepRatePredictions
9 | W90 Mo5 Ti5 | 3?+laves | SPS
10 | HfMoNbZrTiCrAlW | BCC+?+?+? | SPS