## Sheet1
Metadata
Name: | Leon |  | Optional Upload Comments:
Email: | lbh5579@psu.edu
Direct: | T
HandFetched: | T | phase1+phase2 no space between | process1+process2 no space between | optional information | popular abbreviation or "full property name" | ML/EXP/EM/DFT/THM | Standardized parameters for the property. | Absolute Temperature [K] | Base SI Units s/Pa/m/kg | Uncertainty in Value | Base SI Units s/Pa/m/kg | Table / Figure / Appendix Page / Supplemental | only DOI, no http etc (if no DOI) Author_Year_ThreeFirstTitleWords | This special cell will allow running special upload functions in the future, such as (1) POSCAR, (2) TDB, (3) FIGURE, by typing the word In the cell below to engage upload script function
QuickGuide | ElementFraction(space)…
Example | Fe60 Ni20 Cr10 Zr10 | BCC+FCC+2? | VC+HIP+A | none | UTS / creep rate | EXP | MaxStress 120e6 Pa, … | 298 | 750e6 | 25e6 | Pa | T7 / F6 / P13 | 10.1557/jmr.2018.153 |  | UTS in lb/in^2 | Temperature in F | Some Notes
| Material |  |  |  | Property | [6 empty] | Reference |  | Special Cell | Scratch (NOT UPLOADED)
id/nickname | Composition | Structure | Processing | Material Comment | Name | Source | Property Parameters | Temperature [K] | Value [SI] | Uncertainty [SI] | Unit [SI] | Pointer | DOI |  | Col1 | Col2 | Col3 | Col4 | Col5
| Cr3.2 V16.1 Nb16.1 Zr32.3 Ti32.3 | BCC+Laves | VAM+AC |  | compressive yield strength | EXP |  | 298 | 1100000000 | 20000000 | Pa | T2 | 10.1007/s11837-024-06795-w
| Cr3.2 V16.1 Nb16.1 Zr32.3 Ti32.3 | BCC+Laves | VAM+AC |  | density | EXP |  | 298 | 6110 |  | kg/m3 | T2 | 10.1007/s11837-024-06795-w
| Cr9.1 V15.2 Nb15.2 Zr30.3 Ti30.2 | BCC+Laves | VAM+AC |  | compressive yield strength | EXP |  | 298 | 1330000000 | 30000000 | Pa | T2 | 10.1007/s11837-024-06795-w
| Cr9.1 V15.2 Nb15.2 Zr30.3 Ti30.2 | BCC+Laves | VAM+AC |  | density | EXP |  | 298 | 6170 |  | kg/m3 | T2 | 10.1007/s11837-024-06795-w
| Cr9.1 V15.2 Nb15.2 Zr30.3 Ti30.2 | BCC+Laves | VAM+AC |  | plastic strain | EXP |  | 298 | 7 | 1 | % | T2 | 10.1007/s11837-024-06795-w
| Ti40 Zr40 Nb20 | BCC | CW+A+WQ |  | tensile yield stress | EXP |  | 298 | 1022000000 | 14000000 | Pa | F3 | 10.1007/s12598-024-02899-z
| Ti40 Zr40 Nb20 | BCC | CW+A+WQ |  | UTS | EXP |  | 298 | 7.5 | 0.2 | % | F3 | 10.1007/s12598-024-02899-z
| Ti37.5 Zr37.5 Nb20 Mo5 | BCC | CW+A+WQ |  | tensile yield stress | EXP |  | 298 | 799000000 | 14000000 | Pa | F3 | 10.1007/s12598-024-02899-z
| Ti37.5 Zr37.5 Nb20 Mo5 | BCC | CW+A+WQ |  | UTS | EXP |  | 298 | 14.3 | 0.5 | % | F3 | 10.1007/s12598-024-02899-z
| Ti35 Zr40 Nb20 Mo10 | BCC | CW+A+WQ |  | tensile yield stress | EXP |  | 298 | 612000000 | 11000000 | Pa | F3 | 10.1007/s12598-024-02899-z
| Ti35 Zr40 Nb20 Mo10 | BCC | CW+A+WQ |  | UTS | EXP |  | 298 | 18.1 | 0.6 | % | F3 | 10.1007/s12598-024-02899-z
| Ti37 Nb27 Zr23 Al7 V6 | BCC | AC |  | tensile yield stress | EXP |  | 298 | 1020000000 |  | Pa | F3 | 10.1016/j.ijplas.2024.104079
| Ti37 Nb27 Zr23 Al7 V6 | BCC | AC+CW+A | 900C(0.5h)-600C(0.5h) | tensile yield stress | EXP |  | 298 | 1070000000 |  | Pa | F3 | 10.1016/j.ijplas.2024.104079
| Ti37 Nb27 Zr23 Al7 V6 | BCC | AC+CW+A | 680C(0.5h)-600C(0.5h) | tensile yield stress | EXP |  | 298 | 930000000 |  | Pa | F3 | 10.1016/j.ijplas.2024.104079
| Ti37 Nb27 Zr23 Al7 V6 | BCC | AC |  | density | EXP |  | 298 | 6300 |  | kg/m3 | F3 | 10.1016/j.ijplas.2024.104079
| Ti37 Nb27 Zr23 Al7 V6 | BCC | AC+CW+A | 900C(0.5h)-600C(0.5h) | density | EXP |  | 298 | 6300 |  | kg/m3 | F3 | 10.1016/j.ijplas.2024.104079
| Ti37 Nb27 Zr23 Al7 V6 | BCC | AC+CW+A | 680C(0.5h)-600C(0.5h) | density | EXP |  | 298 | 6300 |  | kg/m3 | F3 | 10.1016/j.ijplas.2024.104079
| Ti37 Nb27 Zr23 Al7 V6 | BCC | AC |  | tensile ductility | EXP |  | 298 | 13 |  | % | F3 | 10.1016/j.ijplas.2024.104079
| Ti37 Nb27 Zr23 Al7 V6 | BCC | AC+CW+A | 900C(0.5h)-600C(0.5h) | tensile ductility | EXP |  | 298 | 18 |  | % | F3 | 10.1016/j.ijplas.2024.104079
| Ti37 Nb27 Zr23 Al7 V6 | BCC | AC+CW+A | 680C(0.5h)-600C(0.5h) | tensile ductility | EXP |  | 298 | 15 |  | % | F3 | 10.1016/j.ijplas.2024.104079
| Fe40 Mn40 Co10 Cr10 | FCC+BCC | CW+A+WQ |  | tensile yield stress | EXP |  | 298 | 222600000 | 800000 | Pa | F7 | 10.1016/j.jallcom.2024.175698
| Fe47 Mn31 Co10 Cr10 C2 | FCC+BCC | CW+A+WQ |  | tensile yield stress | EXP |  | 298 | 514500000 | 5100000 | Pa | F7 | 10.1016/j.jallcom.2024.175698
| Fe40 Mn40 Co10 Cr10 | FCC+BCC | CW+A+WQ |  | UTS | EXP |  | 298 | 551200000 | 3200000 | Pa | F7 | 10.1016/j.jallcom.2024.175698
| Fe47 Mn31 Co10 Cr10 C2 | FCC+BCC | CW+A+WQ |  | UTS | EXP |  | 298 | 996500000 | 4100000 | Pa | F7 | 10.1016/j.jallcom.2024.175698
| Fe40 Mn40 Co10 Cr10 | FCC+BCC | CW+A+WQ |  | tensile yield stress | EXP |  | 298 | 54.5 | 7 | % | F7 | 10.1016/j.jallcom.2024.175698
| Fe47 Mn31 Co10 Cr10 C2 | FCC+BCC | CW+A+WQ |  | tensile yield stress | EXP |  | 298 | 52 | 2 | % | F7 | 10.1016/j.jallcom.2024.175698
| Ti30 Zr30 Nb15 Mo20 Si5 | BCC+HCP | VAM | Compressive Strain | compressive ductility | EXP |  | 298 | 27 | 0.4 | % | ST1 | 10.1016/j.jallcom.2024.175957
| Ti27.5 Zr27.5 Nb15 Mo20 Si10 | BCC+HCP | VAM | Compressive Strain | compressive ductility | EXP |  | 298 | 20 | 0.5 | % | ST1 | 10.1016/j.jallcom.2024.175957
| Ti25 Zr25 Nb15 Mo20 Si15 | BCC+HCP | VAM | Compressive Strain | compressive ductility | EXP |  | 298 | 15 | 0.35 | % | ST1 | 10.1016/j.jallcom.2024.175957
| Ti22.5 Zr22.5 Nb15 Mo20 Si20 | BCC+HCP | VAM | Compressive Strain | compressive ductility | EXP |  | 298 | 14 | 0.33 | % | ST1 | 10.1016/j.jallcom.2024.175957
| Ti25.25 Zr25.25 Nb15 Mo20 Si9.5 Al5 | BCC+HCP | VAM | Compressive Strain | compressive ductility | EXP |  | 298 | 32 | 0.48 | % | ST1 | 10.1016/j.jallcom.2024.175957
| Ti30.25 Zr30.25 Nb15 Mo20 Si9.5 Al15 | BCC+HCP | VAM | Compressive Strain | compressive ductility | EXP |  | 298 | 15 | 0.56 | % | ST1 | 10.1016/j.jallcom.2024.175957
| Ti30 Zr30 Nb15 Mo20 Si5 | BCC+HCP | VAM | Compressive Strain | compressive ductility | EXP |  | 800 | 53 | 1.8 | % | ST1 | 10.1016/j.jallcom.2024.175957
| Ti27.5 Zr27.5 Nb15 Mo20 Si10 | BCC+HCP | VAM | Compressive Strain | compressive ductility | EXP |  | 800 | 20 | 1.3 | % | ST1 | 10.1016/j.jallcom.2024.175957
| Ti25 Zr25 Nb15 Mo20 Si15 | BCC+HCP | VAM | Compressive Strain | compressive ductility | EXP |  | 800 | 14 | 1.4 | % | ST1 | 10.1016/j.jallcom.2024.175957
| Ti22.5 Zr22.5 Nb15 Mo20 Si20 | BCC+HCP | VAM | Compressive Strain | compressive ductility | EXP |  | 800 | 10 | 1.6 | % | ST1 | 10.1016/j.jallcom.2024.175957
| Ti25.25 Zr25.25 Nb15 Mo20 Si9.5 Al5 | BCC+HCP | VAM | Compressive Strain | compressive ductility | EXP |  | 800 | 41 | 1.7 | % | ST1 | 10.1016/j.jallcom.2024.175957
| Ti30.25 Zr30.25 Nb15 Mo20 Si9.5 Al15 | BCC+HCP | VAM | Compressive Strain | compressive ductility | EXP |  | 800 | 6 | 1.2 | % | ST1 | 10.1016/j.jallcom.2024.175957
| Ti30 Zr30 Nb15 Mo20 Si5 | BCC+HCP | VAM | Compressive Strain | compressive yield strength | EXP |  | 298 | 1758000000 | 43000000 | Pa | ST1 | 10.1016/j.jallcom.2024.175957
| Ti27.5 Zr27.5 Nb15 Mo20 Si10 | BCC+HCP | VAM | Compressive Strain | compressive yield strength | EXP |  | 298 | 2315000000 | 24000000 | Pa | ST1 | 10.1016/j.jallcom.2024.175957
| Ti25.25 Zr25.25 Nb15 Mo20 Si9.5 Al5 | BCC+HCP | VAM | Compressive Strain | compressive yield strength | EXP |  | 298 | 1782000000 | 26000000 | Pa | ST1 | 10.1016/j.jallcom.2024.175957
| Ti30 Zr30 Nb15 Mo20 Si5 | BCC+HCP | VAM | Compressive Strain | compressive yield strength | EXP |  | 800 | 696000000 | 17000000 | Pa | ST1 | 10.1016/j.jallcom.2024.175957
| Ti27.5 Zr27.5 Nb15 Mo20 Si10 | BCC+HCP | VAM | Compressive Strain | compressive yield strength | EXP |  | 800 | 1071000000 | 33000000 | Pa | ST1 | 10.1016/j.jallcom.2024.175957
| Ti25 Zr25 Nb15 Mo20 Si15 | BCC+HCP | VAM | Compressive Strain | compressive yield strength | EXP |  | 800 | 1218000000 | 28000000 | Pa | ST1 | 10.1016/j.jallcom.2024.175957
| Ti25.25 Zr25.25 Nb15 Mo20 Si9.5 Al5 | BCC+HCP | VAM | Compressive Strain | compressive yield strength | EXP |  | 800 | 815000000 | 24000000 | Pa | ST1 | 10.1016/j.jallcom.2024.175957
| Re4.5 Ta86.4 W9.1 | BCC+HCP | VAM | Compressive Strain | compressive yield strength | EXP |  | 298 | 946000000 |  | Pa | T2 | 10.1016/j.msea.2024.147217
| Re4.4 Ta84.4 W8.9 C2.2 | BCC+HCP | VAM | Compressive Strain | compressive yield strength | EXP |  | 298 | 1034000000 |  | Pa | T2 | 10.1016/j.msea.2024.147217
| Re4.1 Ta77.6 W8.2 C10.2 | BCC+HCP | VAM | Compressive Strain | compressive yield strength | EXP |  | 298 | 1069000000 |  | Pa | T2 | 10.1016/j.msea.2024.147217
| Re3.8 Ta73.1 W7.7 C15.4 | BCC+HCP | VAM | Compressive Strain | compressive yield strength | EXP |  | 298 | 1405000000 |  | Pa | T2 | 10.1016/j.msea.2024.147217
| Re4.5 Ta86.4 W9.1 | BCC+HCP | VAM | Compressive Strain | ultimate compressive stress | EXP |  | 298 | 1985000000 |  | Pa | T2 | 10.1016/j.msea.2024.147217
| Re4.4 Ta84.4 W8.9 C2.2 | BCC+HCP | VAM | Compressive Strain | ultimate compressive stress | EXP |  | 298 | 2077000000 |  | Pa | T2 | 10.1016/j.msea.2024.147217
| Re4.1 Ta77.6 W8.2 C10.2 | BCC+HCP | VAM | Compressive Strain | ultimate compressive stress | EXP |  | 298 | 2081000000 |  | Pa | T2 | 10.1016/j.msea.2024.147217
| Re3.8 Ta73.1 W7.7 C15.4 | BCC+HCP | VAM | Compressive Strain | ultimate compressive stress | EXP |  | 298 | 2159000000 |  | Pa | T2 | 10.1016/j.msea.2024.147217
| Re4.5 Ta86.4 W9.1 | BCC+HCP | VAM | Compressive Strain | ultimate compressive strain | EXP |  | 298 | 31.7 |  | % | T2 | 10.1016/j.msea.2024.147217
| Re4.4 Ta84.4 W8.9 C2.2 | BCC+HCP | VAM | Compressive Strain | ultimate compressive strain | EXP |  | 298 | 29.6 |  | % | T2 | 10.1016/j.msea.2024.147217
| Re4.1 Ta77.6 W8.2 C10.2 | BCC+HCP | VAM | Compressive Strain | ultimate compressive strain | EXP |  | 298 | 21.8 |  | % | T2 | 10.1016/j.msea.2024.147217
| Re3.8 Ta73.1 W7.7 C15.4 | BCC+HCP | VAM | Compressive Strain | ultimate compressive strain | EXP |  | 298 | 17 |  | % | T2 | 10.1016/j.msea.2024.147217
| Re4.5 Ta86.4 W9.1 | BCC+HCP | VAM | Compressive Strain | compressive yield strength | EXP |  | 1723 | 345000000 |  | Pa | T2 | 10.1016/j.msea.2024.147217
| Re4.4 Ta84.4 W8.9 C2.2 | BCC+HCP | VAM | Compressive Strain | compressive yield strength | EXP |  | 1723 | 440000000 |  | Pa | T2 | 10.1016/j.msea.2024.147217
| Re4.1 Ta77.6 W8.2 C10.2 | BCC+HCP | VAM | Compressive Strain | compressive yield strength | EXP |  | 1723 | 715000000 |  | Pa | T2 | 10.1016/j.msea.2024.147217
| Re3.8 Ta73.1 W7.7 C15.4 | BCC+HCP | VAM | Compressive Strain | compressive yield strength | EXP |  | 1723 | 675000000 |  | Pa | T2 | 10.1016/j.msea.2024.147217
| Re4.5 Ta86.4 W9.1 | BCC+HCP | VAM | Compressive Strain | ultimate compressive stress | EXP |  | 1723 | 449 |  | Pa | T2 | 10.1016/j.msea.2024.147217
| Re4.4 Ta84.4 W8.9 C2.2 | BCC+HCP | VAM | Compressive Strain | ultimate compressive stress | EXP |  | 1723 | 628 |  | Pa | T2 | 10.1016/j.msea.2024.147217
| Re4.1 Ta77.6 W8.2 C10.2 | BCC+HCP | VAM | Compressive Strain | ultimate compressive stress | EXP |  | 1723 | 877 |  | Pa | T2 | 10.1016/j.msea.2024.147217
| Re3.8 Ta73.1 W7.7 C15.4 | BCC+HCP | VAM | Compressive Strain | ultimate compressive stress | EXP |  | 1723 | 798 |  | Pa | T2 | 10.1016/j.msea.2024.147217
| Re4.5 Ta86.4 W9.1 | BCC+HCP | VAM | Compressive Strain | ultimate compressive strain | EXP |  | 1723 | 24.5 |  | % | T2 | 10.1016/j.msea.2024.147217
| Re4.4 Ta84.4 W8.9 C2.2 | BCC+HCP | VAM | Compressive Strain | ultimate compressive strain | EXP |  | 1723 | 25.2 |  | % | T2 | 10.1016/j.msea.2024.147217
| Re4.1 Ta77.6 W8.2 C10.2 | BCC+HCP | VAM | Compressive Strain | ultimate compressive strain | EXP |  | 1723 | 23 |  | % | T2 | 10.1016/j.msea.2024.147217
| Re3.8 Ta73.1 W7.7 C15.4 | BCC+HCP | VAM | Compressive Strain | ultimate compressive strain | EXP |  | 1723 | 25.5 |  | % | T2 | 10.1016/j.msea.2024.147217
| Co16.7 Cr16.7 Cu16.7 Fe16.7 Ni16.7 Al16.5 | FCC+BCC | VAM |  | hardness | EXP |  | 298 | 3459400000 |  | Pa | F10 | 10.1016/j.msea.2024.147235
| Co17.2 Cr17.2 Cu17.2 Fe17.2 Ni17.2 Al14 | FCC+BCC | VAM |  | hardness | EXP |  | 298 | 2636200000 |  | Pa | F10 | 10.1016/j.msea.2024.147235
| Co17.4 Cr17.4 Cu17.4 Fe17.4 Ni17.4 Al13 | FCC+BCC | VAM |  | hardness | EXP |  | 298 | 2587200000 |  | Pa | F10 | 10.1016/j.msea.2024.147235
| Co17.5 Cr17.5 Cu17.5 Fe17.5 Ni17.5 Al12.5 | FCC+BCC | VAM |  | hardness | EXP |  | 298 | 2499000000 |  | Pa | F10 | 10.1016/j.msea.2024.147235
| Co17.9 Cr17.9 Cu17.9 Fe17.9 Ni17.9 Al10.5 | FCC | VAM |  | hardness | EXP |  | 298 | 1979600000 |  | Pa | F10 | 10.1016/j.msea.2024.147235
| Co16.7 Cr16.7 Cu16.7 Fe16.7 Ni16.7 Al16.5 | FCC+BCC | VAM |  | tensile yield stress | EXP |  | 298 | 805000000 |  | Pa | F11 | 10.1016/j.msea.2024.147235
| Co17.2 Cr17.2 Cu17.2 Fe17.2 Ni17.2 Al14 | FCC+BCC | VAM |  | tensile yield stress | EXP |  | 298 | 587000000 |  | Pa | F11 | 10.1016/j.msea.2024.147235
| Co17.4 Cr17.4 Cu17.4 Fe17.4 Ni17.4 Al13 | FCC+BCC | VAM |  | tensile yield stress | EXP |  | 298 | 544000000 |  | Pa | F11 | 10.1016/j.msea.2024.147235
| Co17.5 Cr17.5 Cu17.5 Fe17.5 Ni17.5 Al12.5 | FCC+BCC | VAM |  | tensile yield stress | EXP |  | 298 | 490000000 |  | Pa | F11 | 10.1016/j.msea.2024.147235
| Co17.9 Cr17.9 Cu17.9 Fe17.9 Ni17.9 Al10.5 | FCC | VAM |  | tensile yield stress | EXP |  | 298 | 480000000 |  | Pa | F11 | 10.1016/j.msea.2024.147235
| Co16.7 Cr16.7 Cu16.7 Fe16.7 Ni16.7 Al16.5 | FCC+BCC | VAM |  | tensile ductility | EXP |  | 298 | 1.23 |  | % | F11 | 10.1016/j.msea.2024.147235
| Co17.2 Cr17.2 Cu17.2 Fe17.2 Ni17.2 Al14 | FCC+BCC | VAM |  | tensile ductility | EXP |  | 298 | 7.4 |  | % | F11 | 10.1016/j.msea.2024.147235
| Co17.4 Cr17.4 Cu17.4 Fe17.4 Ni17.4 Al13 | FCC+BCC | VAM |  | tensile ductility | EXP |  | 298 | 12.4 |  | % | F11 | 10.1016/j.msea.2024.147235
| Co17.5 Cr17.5 Cu17.5 Fe17.5 Ni17.5 Al12.5 | FCC+BCC | VAM |  | tensile ductility | EXP |  | 298 | 33.3 |  | % | F11 | 10.1016/j.msea.2024.147235
| Co17.9 Cr17.9 Cu17.9 Fe17.9 Ni17.9 Al10.5 | FCC | VAM |  | tensile ductility | EXP |  | 298 | 31.8 |  | % | F11 | 10.1016/j.msea.2024.147235
| Ti40 Zr40 Nb10 Ta10 | FCC+B2 | VAM |  | hardness | EXP |  | 298 | 2665600000 |  | Pa | T2 | 10.1016/j.msea.2024.147248
| Ti40 Zr35 Nb10 Ta10 Al5 | FCC+B2 | VAM |  | hardness | EXP |  | 298 | 3047800000 |  | Pa | T2 | 10.1016/j.msea.2024.147248
| Ti40 Zr32 Nb10 Ta10 Al8 | FCC+B2 | VAM |  | hardness | EXP |  | 298 | 3096800000 |  | Pa | T2 | 10.1016/j.msea.2024.147248
| Ti40 Zr30 Nb10 Ta10 Al10 | FCC+B2 | VAM |  | hardness | EXP |  | 298 | 3194800000 |  | Pa | T2 | 10.1016/j.msea.2024.147248
| Ti40 Zr40 Nb10 Ta10 | FCC+B2 | VAM |  | tensile yield stress | EXP |  | 298 | 866000000 |  | Pa | T2 | 10.1016/j.msea.2024.147248
| Ti40 Zr35 Nb10 Ta10 Al5 | FCC+B2 | VAM |  | tensile yield stress | EXP |  | 298 | 1005000000 |  | Pa | T2 | 10.1016/j.msea.2024.147248
| Ti40 Zr32 Nb10 Ta10 Al8 | FCC+B2 | VAM |  | tensile yield stress | EXP |  | 298 | 1030000000 |  | Pa | T2 | 10.1016/j.msea.2024.147248
| Ti40 Zr30 Nb10 Ta10 Al10 | FCC+B2 | VAM |  | tensile yield stress | EXP |  | 298 | 1107000000 |  | Pa | T2 | 10.1016/j.msea.2024.147248
| Ti40 Zr40 Nb10 Ta10 | FCC+B2 | VAM |  | UTS | EXP |  | 298 | 887000000 |  | Pa | T2 | 10.1016/j.msea.2024.147248
| Ti40 Zr35 Nb10 Ta10 Al5 | FCC+B2 | VAM |  | UTS | EXP |  | 298 | 1025000000 |  | Pa | T2 | 10.1016/j.msea.2024.147248
| Ti40 Zr32 Nb10 Ta10 Al8 | FCC+B2 | VAM |  | UTS | EXP |  | 298 | 1041000000 |  | Pa | T2 | 10.1016/j.msea.2024.147248
| Ti40 Zr30 Nb10 Ta10 Al10 | FCC+B2 | VAM |  | UTS | EXP |  | 298 | 1029000000 |  | Pa | T2 | 10.1016/j.msea.2024.147248
| Ti40 Zr40 Nb10 Ta10 | FCC+B2 | VAM |  | tensile ductility | EXP |  | 298 | 11.2 |  | % | T2 | 10.1016/j.msea.2024.147248
| Ti40 Zr35 Nb10 Ta10 Al5 | FCC+B2 | VAM |  | tensile ductility | EXP |  | 298 | 11.8 |  | % | T2 | 10.1016/j.msea.2024.147248
| Ti40 Zr32 Nb10 Ta10 Al8 | FCC+B2 | VAM |  | tensile ductility | EXP |  | 298 | 13.4 |  | % | T2 | 10.1016/j.msea.2024.147248
| Ti40 Zr30 Nb10 Ta10 Al10 | FCC+B2 | VAM |  | tensile ductility | EXP |  | 298 | 10.5 |  | % | T2 | 10.1016/j.msea.2024.147248
| Ti18.5 Zr48 Nb18.5 V15 | BCC | AC |  | compressive yield strength | EXP |  | 298 | 829000000 | 42000000 | Pa | T2 | 10.1016/j.jallcom.2021.159190
| Ti18.5 Zr48 Nb18.5 V15 | BCC | AC |  | plastic strain | EXP |  | 298 | 39.4 | 3.4 | % | T2 | 10.1016/j.jallcom.2021.159190
| Ti18.5 Zr48 Nb18.5 V15 | BCC | AC |  | density | EXP |  | 298 | 6520 |  | kg/m3 | T2 | 10.1007/s11837-024-06795-w
| Ti18.5 Zr48 Nb18.5 V15 | BCC | AC |  | ultimate compressive strength | EXP |  | 298 | 1276000000 | 25000000 | Pa | T2 | 10.1016/j.jallcom.2021.159190
| Ti23.9 Zr32.2 Nb23.9 V20 | BCC | AC |  | compressive yield strength | EXP |  | 298 | 923000000 | 25000000 | Pa | T2 | 10.1016/j.jallcom.2021.159190
| Ti23.9 Zr32.2 Nb23.9 V20 | BCC | AC |  | plastic strain | EXP |  | 298 | 43.5 | 2 | % | T2 | 10.1016/j.jallcom.2021.159190
| Ti23.9 Zr32.2 Nb23.9 V20 | BCC | AC |  | density | EXP |  | 298 | 6500 |  | kg/m3 | T2 | 10.1007/s11837-024-06795-w
| Ti23.9 Zr32.2 Nb23.9 V20 | BCC | AC |  | ultimate compressive strength | EXP |  | 298 | 1420000000 | 40000000 | Pa | T2 | 10.1016/j.jallcom.2021.159190
| Ti24.45 Zr29.8 Nb24.45 V21.3 | BCC | AC |  | compressive yield strength | EXP |  | 298 | 960000000 | 70000000 | Pa | T2 | 10.1016/j.jallcom.2021.159190
| Ti24.45 Zr29.8 Nb24.45 V21.3 | BCC | AC |  | plastic strain | EXP |  | 298 | 44.5 | 4.1 | % | T2 | 10.1016/j.jallcom.2021.159190
| Ti24.45 Zr29.8 Nb24.45 V21.3 | BCC | AC |  | density | EXP |  | 298 | 6500 |  | kg/m3 | T2 | 10.1007/s11837-024-06795-w
| Ti24.45 Zr29.8 Nb24.45 V21.3 | BCC | AC |  | ultimate compressive strength | EXP |  | 298 | 1462000000 | 46000000 | Pa | T2 | 10.1016/j.jallcom.2021.159190
| Ti25 Zr25 Nb25 V25 | BCC | AC |  | compressive yield strength | EXP |  | 298 | 969000000 | 68000000 | Pa | T2 | 10.1016/j.jallcom.2021.159190
| Ti25 Zr25 Nb25 V25 | BCC | AC |  | plastic strain | EXP |  | 298 | 41.2 | 2.1 | % | T2 | 10.1016/j.jallcom.2021.159190
| Ti25 Zr25 Nb25 V25 | BCC | AC |  | density | EXP |  | 298 | 6500 |  | kg/m3 | T2 | 10.1007/s11837-024-06795-w
| Ti25 Zr25 Nb25 V25 | BCC | AC |  | ultimate compressive strength | EXP |  | 298 | 1010000000 | 2000000 | Pa | T2 | 10.1016/j.jallcom.2021.159190
| Ti24.8 Zr20.4 Nb24.8 V30 | BCC+Laves | AC |  | compressive yield strength | EXP |  | 298 | 969000000 | 68000000 | Pa | T2 | 10.1016/j.jallcom.2021.159190
| Ti24.8 Zr20.4 Nb24.8 V30 | BCC+Laves | AC |  | plastic strain | EXP |  | 298 | 40.2 | 0 | % | T2 | 10.1016/j.jallcom.2021.159190
| Ti24.8 Zr20.4 Nb24.8 V30 | BCC+Laves | AC |  | density | EXP |  | 298 | 6470 |  | kg/m3 | T2 | 10.1007/s11837-024-06795-w
| Ti24.8 Zr20.4 Nb24.8 V30 | BCC+Laves | AC |  | ultimate compressive strength | EXP |  | 298 | 1491000000 | 43000000 | Pa | T2 | 10.1016/j.jallcom.2021.159190
| Ti23.9 Zr17.2 Nb23.9 V35 | BCC+Laves | AC |  | compressive yield strength | EXP |  | 298 | 1010000000 | 6000000 | Pa | T2 | 10.1016/j.jallcom.2021.159190
| Ti23.9 Zr17.2 Nb23.9 V35 | BCC+Laves | AC |  | plastic strain | EXP |  | 298 | 27.2 | 7.6 | % | T2 | 10.1016/j.jallcom.2021.159190
| Ti23.9 Zr17.2 Nb23.9 V35 | BCC+Laves | AC |  | density | EXP |  | 298 | 6430 |  | kg/m3 | T2 | 10.1007/s11837-024-06795-w
| Ti23.9 Zr17.2 Nb23.9 V35 | BCC+Laves | AC |  | ultimate compressive strength | EXP |  | 298 | 1380000000 | 38000000 | Pa | T2 | 10.1016/j.jallcom.2021.159190
| Ti30.3 Zr30.3 Nb30.3 Ta3.0 Al6.1 | BCC | VAM |  | compressive yield strength | EXP |  | 298 | 1022000000 | 51000000 | Pa | T2 | 10.1007/s11837-024-06795-w
| Ti30.3 Zr30.3 Nb30.3 Ta3.0 Al6.1 | BCC | VAM |  | density | EXP |  | 298 | 6740 |  | kg/m3 | T2 | 10.1007/s11837-024-06795-w
| Ti32.3 Zr32.3 Nb32.3 Ta3.1 | BCC+Al3Zr5 | VAM |  | compressive yield strength | EXP |  | 298 | 1037000000 | 178000000 | Pa | T2 | 10.1007/s11837-024-06795-w
| Ti32.3 Zr32.3 Nb32.3 Ta3.1 | BCC+Al3Zr5 | VAM |  | plastic strain | EXP |  | 298 | 6 |  | % | T2 | 10.1007/s11837-024-06795-w
| Ti32.3 Zr32.3 Nb32.3 Ta3.1 | BCC+Al3Zr5 | VAM |  | density | EXP |  | 298 | 6110 |  | kg/m3 | T2 | 10.1007/s11837-024-06795-w
| Ti30.3 Zr30.3 Nb30.3 Ta3.0 Al6.1 | BCC | AC |  | compressive yield strength | EXP |  | 298 | 1022000000 | 51000000 | Pa | T2 | 10.1007/s11837-024-06795-w
| Ti30.3 Zr30.3 Nb30.3 Ta3.0 Al6.1 | BCC | AC |  | density | EXP |  | 298 | 6740 |  | kg/m3 | T2 | 10.1007/s11837-024-06795-w
| Ti40 Zr20 Nb20 Hf20 | BCC | AC |  | compressive yield strength | EXP |  | 298 | 613000000 |  | Pa | T2 | 10.1007/s11837-024-06795-w
| Ti40 Zr20 Nb20 Hf20 | BCC | AC |  | density | EXP |  | 298 | 7700 |  | kg/m3 | T2 | 10.1007/s11837-024-06795-w
| Ti38.6 Zr19.2 Nb19.2 Hf19.2 V3.8 | BCC | AC |  | compressive yield strength | EXP |  | 298 | 709000000 |  | Pa | T2 | 10.1007/s11837-024-06795-w
| Ti38.6 Zr19.2 Nb19.2 Hf19.2 V3.8 | BCC | AC |  | density | EXP |  | 298 | 7660 |  | kg/m3 | T2 | 10.1007/s11837-024-06795-w
| Ti37.0 Zr18.5 Nb18.5 Hf18.5 V7.5 | BCC | AC |  | compressive yield strength | EXP |  | 298 | 829000000 |  | Pa | T2 | 10.1007/s11837-024-06795-w
| Ti37.0 Zr18.5 Nb18.5 Hf18.5 V7.5 | BCC | AC |  | density | EXP |  | 298 | 7630 |  | kg/m3 | T2 | 10.1007/s11837-024-06795-w
| Ti35.6 Zr17.9 Nb17.9 Hf17.9 V10.7 | BCC | AC |  | compressive yield strength | EXP |  | 298 | 859000000 |  | Pa | T2 | 10.1007/s11837-024-06795-w
| Ti35.6 Zr17.9 Nb17.9 Hf17.9 V10.7 | BCC | AC |  | density | EXP |  | 298 | 7590 |  | kg/m3 | T2 | 10.1007/s11837-024-06795-w
| Ti34.6 Zr17.2 Nb17.2 Hf17.2 V13.8 | BCC | AC |  | compressive yield strength | EXP |  | 298 | 946000000 |  | Pa | T2 | 10.1007/s11837-024-06795-w
| Ti34.6 Zr17.2 Nb17.2 Hf17.2 V13.8 | BCC | AC |  | density | EXP |  | 298 | 7540 |  | kg/m3 | T2 | 10.1007/s11837-024-06795-w
| Ti33.3 Zr16.7 Nb16.7 Hf16.7 V16.7 | BCC | AC |  | compressive yield strength | EXP |  | 298 | 1007000000 |  | Pa | T2 | 10.1007/s11837-024-06795-w
| Ti33.3 Zr16.7 Nb16.7 Hf16.7 V16.7 | BCC | AC |  | density | EXP |  | 298 | 7510 |  | kg/m3 | T2 | 10.1007/s11837-024-06795-w
| Ti20 Zr20 Nb20 Mo20 V20 | BCC+HCP | AC |  | compressive yield strength | EXP |  | 298 | 2222000000 |  | Pa | T2 | 10.1007/s11837-024-06795-w
| Ti20 Zr20 Nb20 Mo20 V20 | BCC+HCP | AC |  | plastic strain | EXP |  | 298 | 20.5 |  | % | T2 | 10.1007/s11837-024-06795-w
| Ti20 Zr20 Nb20 Mo20 V20 | BCC+HCP | AC |  | density | EXP |  | 298 | 7130 |  | kg/m3 | T2 | 10.1007/s11837-024-06795-w
| Ti27.20 Zr18.2 Nb18.2 Mo18.20 V18.20 | BCC+HCP | AC |  | compressive yield strength | EXP |  | 298 | 1691000000 |  | Pa | T2 | 10.1007/s11837-024-06795-w
| Ti27.20 Zr18.2 Nb18.2 Mo18.20 V18.20 | BCC+HCP | AC |  | plastic strain | EXP |  | 298 | 23.2 |  | % | T2 | 10.1007/s11837-024-06795-w
| Ti27.20 Zr18.2 Nb18.2 Mo18.20 V18.20 | BCC+HCP | AC |  | density | EXP |  | 298 | 6890 |  | kg/m3 | T2 | 10.1007/s11837-024-06795-w
| Ti33.20 Zr16.7 Nb16.7 Mo16.70 V16.70 | BCC+HCP | AC |  | compressive yield strength | EXP |  | 298 | 1588000000 |  | Pa | T2 | 10.1007/s11837-024-06795-w
| Ti33.20 Zr16.7 Nb16.7 Mo16.70 V16.70 | BCC+HCP | AC |  | plastic strain | EXP |  | 298 | 25.8 |  | % | T2 | 10.1007/s11837-024-06795-w
| Ti33.20 Zr16.7 Nb16.7 Mo16.70 V16.70 | BCC+HCP | AC |  | density | EXP |  | 298 | 6690 |  | kg/m3 | T2 | 10.1007/s11837-024-06795-w
| Al10 Nb20 Ti20 V40 Zr10 | BCC+Laves | AC |  | compressive yield strength | EXP |  | 298 | 1390000000 | 11000000 | Pa | T2 | 10.1007/s11837-024-06795-w
| Al10 Nb20 Ti20 V40 Zr10 | BCC+Laves | AC |  | plastic strain | EXP |  | 298 | 16.9 |  | % | T2 | 10.1007/s11837-024-06795-w
| Al10 Nb20 Ti20 V40 Zr10 | BCC+Laves | AC |  | density | EXP |  | 298 | 6060 |  | kg/m3 | T2 | 10.1007/s11837-024-06795-w
| Al9.1 Nb18.2 Ti18.2 V26.3 Zr18.2 | BCC+Laves | AC |  | compressive yield strength | EXP |  | 298 | 1028000000 | 25000000 | Pa | T2 | 10.1007/s11837-024-06795-w
| Al9.1 Nb18.2 Ti18.2 V26.3 Zr18.2 | BCC+Laves | AC |  | plastic strain | EXP |  | 298 | 9.3 |  | % | T2 | 10.1007/s11837-024-06795-w
| Al9.1 Nb18.2 Ti18.2 V26.3 Zr18.2 | BCC+Laves | AC |  | density | EXP |  | 298 | 6100 |  | kg/m3 | T2 | 10.1007/s11837-024-06795-w
| Al11.1 Nb22.2 Ti22.2 V44.5 Zr11.1 | BCC+Laves | AC |  | compressive yield strength | EXP |  | 298 | 1480000000 | 19000000 | Pa | T2 | 10.1007/s11837-024-06795-w
| Al11.1 Nb22.2 Ti22.2 V44.5 Zr11.1 | BCC+Laves | AC |  | plastic strain | EXP |  | 298 | 14.1 |  | % | T2 | 10.1007/s11837-024-06795-w
| Al11.1 Nb22.2 Ti22.2 V44.5 Zr11.1 | BCC+Laves | AC |  | density | EXP |  | 298 | 5760 |  | kg/m3 | T2 | 10.1007/s11837-024-06795-w
| Al10. Nb20.0 Ti20.0 V40.0 Zr10.0 | BCC+Laves | AC |  | compressive yield strength | EXP |  | 298 | 1251000000 | 2000000 | Pa | T2 | 10.1007/s11837-024-06795-w
| Al10. Nb20.0 Ti20.0 V40.0 Zr10.0 | BCC+Laves | AC |  | plastic strain | EXP |  | 298 | 7.3 |  | % | T2 | 10.1007/s11837-024-06795-w
| Al10. Nb20.0 Ti20.0 V40.0 Zr10.0 | BCC+Laves | AC |  | density | EXP |  | 298 | 5850 |  | kg/m3 | T2 | 10.1007/s11837-024-06795-w
| Al9.1 Nb9.1 Ti18.2 V36.4 Zr27.2 | BCC+Laves | AC |  | compressive yield strength | EXP |  | 298 | 797000000 | 3000000 | Pa | T2 | 10.1007/s11837-024-06795-w
| Al9.1 Nb9.1 Ti18.2 V36.4 Zr27.2 | BCC+Laves | AC |  | plastic strain | EXP |  | 298 | 5.1 |  | % | T2 | 10.1007/s11837-024-06795-w
| Al9.1 Nb9.1 Ti18.2 V36.4 Zr27.2 | BCC+Laves | AC |  | density | EXP |  | 298 | 5960 |  | kg/m3 | T2 | 10.1007/s11837-024-06795-w
| Hf20 Nb20 Ta20 Ti20 Zr20 | BCC | VAC |  | compressive yield strength | EXP |  | 298 | 1489000000 |  | Pa | T2 | 10.1007/s11837-024-06795-w
| Hf20 Nb20 Ta20 Ti20 Zr20 | BCC | VAC |  | plastic strain | EXP |  | 298 | 21 |  | % | T2 | 10.1007/s11837-024-06795-w
| Hf20 Nb20 Ta20 Ti20 Zr20 | BCC | VAC |  | density | EXP |  | 298 | 8900 |  | kg/m3 | T2 | 10.1007/s11837-024-06795-w
| Al5.5 Hf18.9 Nb18.9 Ta18.9 Ti18.9 Zr18.9 | BCC | VAC |  | compressive yield strength | EXP |  | 298 | 1188000000 |  | Pa | T2 | 10.1007/s11837-024-06795-w
| Al5.5 Hf18.9 Nb18.9 Ta18.9 Ti18.9 Zr18.9 | BCC | VAC |  | density | EXP |  | 298 | 9.6 |  | kg/m3 | T2 | 10.1007/s11837-024-06795-w
| Al9 Hf18.2 Nb18.2 Ta18.2 Ti18.2 Zr18.2 | BCC | VAC |  | compressive yield strength | EXP |  | 298 | 2350000000 |  | Pa | T2 | 10.1007/s11837-024-06795-w
| Al9 Hf18.2 Nb18.2 Ta18.2 Ti18.2 Zr18.2 | BCC | VAC |  | plastic strain | EXP |  | 298 | 46 |  | % | T2 | 10.1007/s11837-024-06795-w
| Al9 Hf18.2 Nb18.2 Ta18.2 Ti18.2 Zr18.2 | BCC | VAC |  | density | EXP |  | 298 | 9300 |  | kg/m3 | T2 | 10.1007/s11837-024-06795-w
| Al13.0 Hf17.4 Nb17.4 Ta17.4 Ti17.4 Zr17.4 | BCC | VAC |  | compressive yield strength | EXP |  | 298 | 1415000000 |  | Pa | T2 | 10.1007/s11837-024-06795-w
| Al13.0 Hf17.4 Nb17.4 Ta17.4 Ti17.4 Zr17.4 | BCC | VAC |  | plastic strain | EXP |  | 298 | 30 |  | % | T2 | 10.1007/s11837-024-06795-w
| Al13.0 Hf17.4 Nb17.4 Ta17.4 Ti17.4 Zr17.4 | BCC | VAC |  | density | EXP |  | 298 | 9100 |  | kg/m3 | T2 | 10.1007/s11837-024-06795-w
| Al16.7 Hf16.7 Nb16.7 Ta16.7 Ti16.6 Zr16.6 | BCC | VAC |  | compressive yield strength | EXP |  | 298 | 1489000000 |  | Pa | T2 | 10.1007/s11837-024-06795-w
| Al16.7 Hf16.7 Nb16.7 Ta16.7 Ti16.6 Zr16.6 | BCC | VAC |  | plastic strain | EXP |  | 298 | 21 |  | % | T2 | 10.1007/s11837-024-06795-w
| Al16.7 Hf16.7 Nb16.7 Ta16.7 Ti16.6 Zr16.6 | BCC | VAC |  | density | EXP |  | 298 | 8900 |  | kg/m3 | T2 | 10.1007/s11837-024-06795-w
| Hf12.5 Mo12.5 Nb25 Ti25 Zr25 | BCC | AC |  | compressive yield strength | EXP |  | 298 | 1176000000 |  | Pa | T2 | 10.1007/s11837-024-06795-w
| Hf12.5 Mo12.5 Nb25 Ti25 Zr25 | BCC | AC |  | plastic strain | EXP |  | 298 | 24.6 |  | % | T2 | 10.1007/s11837-024-06795-w
| Hf12.5 Mo12.5 Nb25 Ti25 Zr25 | BCC | AC |  | density | EXP |  | 298 | 7900 |  | kg/m3 | T2 | 10.1007/s11837-024-06795-w
| C2.4 Hf12.2 Mo12.2 Nb24.4 Ti24.4 Zr24.4 | BCC+MC | AC |  | compressive yield strength | EXP |  | 298 | 1183000000 |  | Pa | T2 | 10.1007/s11837-024-06795-w
| C2.4 Hf12.2 Mo12.2 Nb24.4 Ti24.4 Zr24.4 | BCC+MC | AC |  | plastic strain | EXP |  | 298 | 35 |  | % | T2 | 10.1007/s11837-024-06795-w
| C2.4 Hf12.2 Mo12.2 Nb24.4 Ti24.4 Zr24.4 | BCC+MC | AC |  | density | EXP |  | 298 | 7800 |  | kg/m3 | T2 | 10.1007/s11837-024-06795-w
| C7 Hf11.6 Mo11.6 Nb23.3 Ti23.3 Zr23.2 | BCC+MC | AC |  | compressive yield strength | EXP |  | 298 | 1201000000 |  | Pa | T2 | 10.1007/s11837-024-06795-w
| C7 Hf11.6 Mo11.6 Nb23.3 Ti23.3 Zr23.2 | BCC+MC | AC |  | plastic strain | EXP |  | 298 | 27 |  | % | T2 | 10.1007/s11837-024-06795-w
| C7 Hf11.6 Mo11.6 Nb23.3 Ti23.3 Zr23.2 | BCC+MC | AC |  | density | EXP |  | 298 | 7700 |  | kg/m3 | T2 | 10.1007/s11837-024-06795-w
| C7 Hf11.6 Mo11.6 Nb23.3 Ti23.3 Zr23.2 | BCC+MC | AC |  | compressive yield strength | EXP |  | 298 | 1201000000 |  | Pa | T2 | 10.1007/s11837-024-06795-w
| C7 Hf11.6 Mo11.6 Nb23.3 Ti23.3 Zr23.2 | BCC+MC | AC |  | plastic strain | EXP |  | 298 | 27 |  | % | T2 | 10.1007/s11837-024-06795-w
| C7 Hf11.6 Mo11.6 Nb23.3 Ti23.3 Zr23.2 | BCC+MC | AC |  | density | EXP |  | 298 | 7700 |  | kg/m3 | T2 | 10.1007/s11837-024-06795-w
| Hf12.2 Mo12.2 Nb24.4 Ti24.4 Zr24.4 Si2.4 | BCC+M5Si3 | AC |  | compressive yield strength | EXP |  | 298 | 1350000000 |  | Pa | T2 | 10.1007/s11837-024-06795-w
| Hf12.2 Mo12.2 Nb24.4 Ti24.4 Zr24.4 Si2.4 | BCC+M5Si3 | AC |  | plastic strain | EXP |  | 298 | 27 |  | % | T2 | 10.1007/s11837-024-06795-w
| Hf12.2 Mo12.2 Nb24.4 Ti24.4 Zr24.4 Si2.4 | BCC+M5Si3 | AC |  | density | EXP |  | 298 | 7700 |  | kg/m3 | T2 | 10.1007/s11837-024-06795-w
| Hf11.5 Mo11.6 Nb23.3 Ti23.3 Zr23.3 Si7 | BCC+M5Si3 | AC |  | compressive yield strength | EXP |  | 298 | 1370000000 |  | Pa | T2 | 10.1007/s11837-024-06795-w
| Hf11.5 Mo11.6 Nb23.3 Ti23.3 Zr23.3 Si7 | BCC+M5Si3 | AC |  | plastic strain | EXP |  | 298 | 22 |  | % | T2 | 10.1007/s11837-024-06795-w
| Hf11.5 Mo11.6 Nb23.3 Ti23.3 Zr23.3 Si7 | BCC+M5Si3 | AC |  | density | EXP |  | 298 | 7500 |  | kg/m3 | T2 | 10.1007/s11837-024-06795-w
| Hf11.1 Mo11.1 Nb22.2 Ti22.2 Zr22.3 Si11.1 | BCC+M5Si3 | AC |  | compressive yield strength | EXP |  | 298 | 1600000000 |  | Pa | T2 | 10.1007/s11837-024-06795-w
| Hf11.1 Mo11.1 Nb22.2 Ti22.2 Zr22.3 Si11.1 | BCC+M5Si3 | AC |  | plastic strain | EXP |  | 298 | 21 |  | % | T2 | 10.1007/s11837-024-06795-w
| Hf11.1 Mo11.1 Nb22.2 Ti22.2 Zr22.3 Si11.1 | BCC+M5Si3 | AC |  | density | EXP |  | 298 | 7200 |  | kg/m3 | T2 | 10.1007/s11837-024-06795-w
| Hf10.6 Mo10.6 Nb21.3 Ti21.3 Zr21.3 Si14.9 | BCC+M5Si3 | AC |  | compressive yield strength | EXP |  | 298 | 1550000000 |  | Pa | T2 | 10.1007/s11837-024-06795-w
| Hf10.6 Mo10.6 Nb21.3 Ti21.3 Zr21.3 Si14.9 | BCC+M5Si3 | AC |  | plastic strain | EXP |  | 298 | 12 |  | % | T2 | 10.1007/s11837-024-06795-w
| Hf10.6 Mo10.6 Nb21.3 Ti21.3 Zr21.3 Si14.9 | BCC+M5Si3 | AC |  | density | EXP |  | 298 | 7000 |  | kg/m3 | T2 | 10.1007/s11837-024-06795-w
| Hf10.2 Mo10.2 Nb20.4 Ti20.4 Zr20.4 Si18.4 | BCC+M5Si3 | AC |  | compressive yield strength | EXP |  | 298 | 1650000000 |  | Pa | T2 | 10.1007/s11837-024-06795-w
| Hf10.2 Mo10.2 Nb20.4 Ti20.4 Zr20.4 Si18.4 | BCC+M5Si3 | AC |  | plastic strain | EXP |  | 298 | 9 |  | % | T2 | 10.1007/s11837-024-06795-w
| Hf10.2 Mo10.2 Nb20.4 Ti20.4 Zr20.4 Si18.4 | BCC+M5Si3 | AC |  | density | EXP |  | 298 | 6800 |  | kg/m3 | T2 | 10.1007/s11837-024-06795-w
| Hf19.1 Mo4.8 Nb19.1 Ti19 Ta19 Zr19 | BCC | VAC |  | compressive yield strength | EXP |  | 298 | 1112000000 |  | Pa | T2 | 10.1007/s11837-024-06795-w
| Hf19.1 Mo4.8 Nb19.1 Ti19 Ta19 Zr19 | BCC | VAC |  | density | EXP |  | 298 | 9940 |  | kg/m3 | T2 | 10.1007/s11837-024-06795-w
| Hf18.1 Mo9.1 Nb18.2 Ti18.2 Ta18.2 Zr18.2 | BCC | VAC |  | compressive yield strength | EXP |  | 298 | 1317000000 |  | Pa | T2 | 10.1007/s11837-024-06795-w
| Hf18.1 Mo9.1 Nb18.2 Ti18.2 Ta18.2 Zr18.2 | BCC | VAC |  | density | EXP |  | 298 | 9960 |  | kg/m3 | T2 | 10.1007/s11837-024-06795-w
| Hf17.4 Mo13 Nb17.4 Ti17.4 Ta17.4 Zr17.4 | BCC | VAC |  | compressive yield strength | EXP |  | 298 | 1313000000 |  | Pa | T2 | 10.1007/s11837-024-06795-w
| Hf17.4 Mo13 Nb17.4 Ti17.4 Ta17.4 Zr17.4 | BCC | VAC |  | compressive yield strength | EXP |  | 298 | 9970 |  | Pa | T2 | 10.1007/s11837-024-06795-w
| Hf16.7 Mo16.7 Nb16.7 Ti16.7 Ta16.6 Zr16.6 | BCC | VAC |  | compressive yield strength | EXP |  | 298 | 1512000000 |  | Pa | T2 | 10.1007/s11837-024-06795-w
| Hf16.7 Mo16.7 Nb16.7 Ti16.7 Ta16.6 Zr16.6 | BCC | VAC |  | plastic strain | EXP |  | 298 | 12 |  | % | T2 | 10.1007/s11837-024-06795-w
| Hf16.7 Mo16.7 Nb16.7 Ti16.7 Ta16.6 Zr16.6 | BCC | VAC |  | density | EXP |  | 298 | 9970 |  | kg/m3 | T2 | 10.1007/s11837-024-06795-w
| Hf23.2 Mo11.6 Nb23.3 Si7 Ti23.3 V11.6 | BCC+M5Si3 | AC |  | compressive yield strength | EXP |  | 298 | 1617000000 |  | Pa | T2 | 10.1007/s11837-024-06795-w
| Hf23.2 Mo11.6 Nb23.3 Si7 Ti23.3 V11.6 | BCC+M5Si3 | AC |  | plastic strain | EXP |  | 298 | 18.5 |  | % | T2 | 10.1007/s11837-024-06795-w
| Hf23.2 Mo11.6 Nb23.3 Si7 Ti23.3 V11.6 | BCC+M5Si3 | AC |  | density | EXP |  | 298 | 8750 |  | kg/m3 | T2 | 10.1007/s11837-024-06795-w
| Hf21.3 Mo10.6 Nb21.3 Si14.9 Ti21.3 V10.6 | BCC+M5Si3 | AC |  | compressive yield strength | EXP |  | 298 | 2134000000 |  | Pa | T2 | 10.1007/s11837-024-06795-w
| Hf21.3 Mo10.6 Nb21.3 Si14.9 Ti21.3 V10.6 | BCC+M5Si3 | AC |  | plastic strain | EXP |  | 298 | 9.2 |  | % | T2 | 10.1007/s11837-024-06795-w
| Hf21.3 Mo10.6 Nb21.3 Si14.9 Ti21.3 V10.6 | BCC+M5Si3 | AC |  | density | EXP |  | 298 | 8490 |  | kg/m3 | T2 | 10.1007/s11837-024-06795-w
| Hf21.3 Mo10.6 Nb21.3 Si14.9 Ti21.3 V10.6 | BCC+M5Si3 | AC |  | compressive yield strength | EXP |  | 298 | 2134000000 |  | Pa | T2 | 10.1007/s11837-024-06795-w
| Hf21.3 Mo10.6 Nb21.3 Si14.9 Ti21.3 V10.6 | BCC+M5Si3 | AC |  | plastic strain | EXP |  | 298 | 9.2 |  | % | T2 | 10.1007/s11837-024-06795-w
| Hf21.3 Mo10.6 Nb21.3 Si14.9 Ti21.3 V10.6 | BCC+M5Si3 | AC |  | density | EXP |  | 298 | 8490 |  | kg/m3 | T2 | 10.1007/s11837-024-06795-w
| Hf22.2 Nb22.2 Si22.2 Ti22.2 V11.2 | BCC+M5Si3 | AC |  | compressive yield strength | EXP |  | 298 | 1399000000 |  | Pa | T2 | 10.1007/s11837-024-06795-w
| Hf22.2 Nb22.2 Si22.2 Ti22.2 V11.2 | BCC+M5Si3 | AC |  | plastic strain | EXP |  | 298 | 1 |  | % | T2 | 10.1007/s11837-024-06795-w
| Hf22.2 Nb22.2 Si22.2 Ti22.2 V11.2 | BCC+M5Si3 | AC |  | density | EXP |  | 298 | 7800 |  | kg/m3 | T2 | 10.1007/s11837-024-06795-w
| Hf18.2 Nb18.2 Si18.2 Ti18.2 V9.1 Zr18.1 | BCC+M5Si3+Laves | AC |  | compressive yield strength | EXP |  | 298 | 1540000000 |  | Pa | T2 | 10.1007/s11837-024-06795-w
| Hf18.2 Nb18.2 Si18.2 Ti18.2 V9.1 Zr18.1 | BCC+M5Si3+Laves | AC |  | plastic strain | EXP |  | 298 | 5 |  | % | T2 | 10.1007/s11837-024-06795-w
| Hf18.2 Nb18.2 Si18.2 Ti18.2 V9.1 Zr18.1 | BCC+M5Si3+Laves | AC |  | density | EXP |  | 298 | 7500 |  | kg/m3 | T2 | 10.1007/s11837-024-06795-w
| Hf20 Mo20 Nb20 Ti20 Zr20 | BCC | AC |  | compressive yield strength | EXP |  | 298 | 1719000000 |  | Pa | T2 | 10.1007/s11837-024-06795-w
| Hf20 Mo20 Nb20 Ti20 Zr20 | BCC | AC |  | plastic strain | EXP |  | 298 | 5.1 |  | % | T2 | 10.1007/s11837-024-06795-w
| Hf20 Mo20 Nb20 Ti20 Zr20 | BCC | AC |  | density | EXP |  | 298 | 8700 |  | kg/m3 | T2 | 10.1007/s11837-024-06795-w
| Mo20 Ta20 Nb20 Ti20 V20 | BCC | AC |  | compressive yield strength | EXP |  | 298 | 1400000000 |  | Pa | T2 | 10.1007/s11837-024-06795-w
| Mo20 Ta20 Nb20 Ti20 V20 | BCC | AC |  | plastic strain | EXP |  | 298 | 33 |  | % | T2 | 10.1007/s11837-024-06795-w
| Mo20 Ta20 Nb20 Ti20 V20 | BCC | AC |  | density | EXP |  | 298 | 9400 |  | kg/m3 | T2 | 10.1007/s11837-024-06795-w
| Mo16.6 Ta16.6 W16.7 Nb16.7 Ti16.7 V16.7 | BCC | AC |  | compressive yield strength | EXP |  | 298 | 1515000000 |  | Pa | T2 | 10.1007/s11837-024-06795-w
| Mo16.6 Ta16.6 W16.7 Nb16.7 Ti16.7 V16.7 | BCC | AC |  | plastic strain | EXP |  | 298 | 10.6 |  | % | T2 | 10.1007/s11837-024-06795-w
| Mo16.6 Ta16.6 W16.7 Nb16.7 Ti16.7 V16.7 | BCC | AC |  | density | EXP |  | 298 | 11000 |  | kg/m3 | T2 | 10.1007/s11837-024-06795-w
| Mo20 Ta20 Nb20 Ti20 Zr20 | BCC | AC |  | compressive yield strength | EXP |  | 298 | 1390000000 |  | Pa | T2 | 10.1007/s11837-024-06795-w
| Mo20 Ta20 Nb20 Ti20 Zr20 | BCC | AC |  | plastic strain | EXP |  | 298 | 10 |  | % | T2 | 10.1007/s11837-024-06795-w
| Mo20 Ta20 Nb20 Ti20 Zr20 | BCC | AC |  | density | EXP |  | 298 | 9100 |  | kg/m3 | T2 | 10.1007/s11837-024-06795-w
| Nb20 Ta20 Ti20 V20 W20 | BCC | VAM |  | compressive yield strength | EXP |  | 298 | 1420000000 |  | Pa | T2 | 10.1007/s11837-024-06795-w
| Nb20 Ta20 Ti20 V20 W20 | BCC | VAM |  | plastic strain | EXP |  | 298 | 21.1 |  | % | T2 | 10.1007/s11837-024-06795-w
| Nb20 Ta20 Ti20 V20 W20 | BCC | VAM |  | density | EXP |  | 298 | 11100 |  | kg/m3 | T2 | 10.1007/s11837-024-06795-w

## Calculation
Composition | 1 | 1 | 1 | 1 | 0.5 | 1
| 0.1818182 | 0.1818182 | 0.1818182 | 0.1818182 | 0.09090909 | 0.1818182 | 0 | 0 | 0
Fraction | 18.18182 | 18.18182 | 18.18182 | 18.18182 | 9.090909 | 18.18182 | 0 | 0 | 0
100