## Sheet1
Metadata
Name: | Leon |  | Optional Upload Comments:
Email: | lbh5579@psu.edu
Direct: | T
HandFetched: | T | phase1+phase2 no space between | process1+process2 no space between | optional information | popular abbreviation or "full property name" | ML/EXP/EM/DFT/THM | Standardized parameters for the property. | Absolute Temperature [K] | Base SI Units s/Pa/m/kg | Uncertainty in Value | Base SI Units s/Pa/m/kg | Table / Figure / Appendix Page / Supplemental | only DOI, no http etc (if no DOI) Author_Year_ThreeFirstTitleWords | This special cell will allow running special upload functions in the future, such as (1) POSCAR, (2) TDB, (3) FIGURE, by typing the word In the cell below to engage upload script function
QuickGuide | ElementFraction(space)…
Example | Fe60 Ni20 Cr10 Zr10 | BCC+FCC+2? | VC+HIP+A | none | UTS / creep rate | EXP | MaxStress 120e6 Pa, … | 298 | 750e6 | 25e6 | Pa | T7 / F6 / P13 | 10.1557/jmr.2018.153 |  | UTS in lb/in^2 | Temperature in F | Some Notes
| Material |  |  |  | Property | [6 empty] | Reference |  | Special Cell | Scratch (NOT UPLOADED)
id/nickname | Composition | Structure | Processing | Material Comment | Name | Source | Property Parameters | Temperature [K] | Value [SI] | Uncertainty [SI] | Unit [SI] | Pointer | DOI |  | Col1 | Col2 | Col3 | Col4 | Col5
| Cr25 Fe25 Ni25 Ti25 | FCC+BCC+Ni3Ti+TiC | SPS |  | UCS | EXP |  | 298 | 1400000000 | 80000000 | Pa | T5 | 10.1016/j.jmrt.2024.10.146
| Cr25 Fe25 Ni25 Ti25 | FCC+BCC+Ni3Ti+TiC | SPS |  | compressive ductility | EXP |  | 298 | 5.1 |  | % | T5 | 10.1016/j.jmrt.2024.10.146 |  | FALSE
| Al16.6 Co16.6 Cu16.7 Cr16.7 Ti16.7 Ni16.7 | BCC+Cu+Cr | AC |  | UCS | EXP |  | 298 | 1495000000 |  | Pa | T5 | 10.1016/j.jmrt.2024.10.146 |  | FALSE
| Al16.6 Co16.6 Cu16.7 Cr16.7 Ti16.7 Ni16.7 | BCC+Cu+Cr | AC |  | compressive ductility | EXP |  | 298 | 7.68 |  | % | T5 | 10.1016/j.jmrt.2024.10.146 |  | FALSE
| Cr20 Fe20 Ni20 Ti20 Si20 | FCC+BCC+Cr3Ti | SPS |  | UCS | EXP |  | 298 | 1700000000 | 50 | Pa | T5 | 10.1016/j.jmrt.2024.10.146 |  | FALSE
| Cr20 Fe20 Ni20 Ti20 Si20 | FCC+BCC+Cr3Ti | SPS |  | compressive ductility | EXP |  | 298 | 5.1 |  | % | T5 | 10.1016/j.jmrt.2024.10.146 |  | FALSE
| Al14.3 Co14.3 Cu14.3 Cr14.3 Ti14.3 Ni14.2 | Cu+Cr+Cu2Y+AlNi2Ti | AC |  | UCS | EXP |  | 298 | 1192000000 |  | Pa | T5 | 10.1016/j.jmrt.2024.10.146 |  | FALSE
| Al Co Cu Cr Ti Ni Y | Cu+Cr+Cu2Y+AlNi2Ti | AC |  | compressive ductility | EXP |  | 298 | 3.54 |  | % | T5 | 10.1016/j.jmrt.2024.10.146 |  | FALSE
| Al20 Cu20 Cr20 Fe20 Ti20 | BCC+Cr+Laves | AC |  | UCS | EXP |  | 298 | 721000000 |  | Pa | T5 | 10.1016/j.jmrt.2024.10.146 |  | FALSE
| Al20 Cu20 Cr20 Fe20 Ti20 | BCC+Cr+Laves | AC |  | compressive ductility | EXP |  | 298 | 4.2 |  | % | T5 | 10.1016/j.jmrt.2024.10.146 |  | FALSE
| Mo20 V20 Cr20 Fe20 Ti20 | BCC | VAM |  | UCS | EXP |  | 298 | 1450000000 |  | Pa | T5 | 10.1016/j.jmrt.2024.10.146 |  | FALSE
| Mo20 V20 Cr20 Fe20 Ti20 | BCC | VAM |  | compressive ductility | EXP |  | 298 | 5.1 |  | % | T5 | 10.1016/j.jmrt.2024.10.146 |  | FALSE
| Ti40 Zr20 Hf21 Cr19 | HCP+Laves | VAM |  | UCS | EXP |  | 298 | 1387900000 |  | Pa | T3 | 10.1016/j.matchar.2024.114393 |  | FALSE
| Ti40 Zr20 Hf21 Cr19 | HCP+Laves | VAM |  | density | EXP |  | 298 | 7399 |  | kg/m3 | T3 | 10.1016/j.matchar.2024.114393 |  | FALSE
| Ti40 Zr20 Hf21 Cr19 | HCP+Laves | VAM |  | UCS | EXP |  | 873 | 895300000 |  | Pa | T4 | 10.1016/j.matchar.2024.114393 |  | FALSE
| Ti40 Zr20 Hf21 Cr19 | HCP+Laves | VAM |  | ultimate compressive strain | EXP |  | 873 | 10.4 |  | % | T4 | 10.1016/j.matchar.2024.114393 |  | FALSE
| Ti40 Zr20 Hf21 Cr19 | HCP+Laves | VAM |  | compressive fracture stress | EXP |  | 1273 | 29000000 |  | Pa | T4 | 10.1016/j.matchar.2024.114393 |  | FALSE
| Ti40 Zr20 Hf16 Cr24 | HCP+Laves | VAM |  | UCS | EXP |  | 298 | 1648700000 |  | Pa | T3 | 10.1016/j.matchar.2024.114393 |  | FALSE
| Ti40 Zr20 Hf16 Cr24 | HCP+Laves | VAM |  | density | EXP |  | 298 | 6905 |  | kg/m3 | T3 | 10.1016/j.matchar.2024.114393 |  | FALSE
| Ti40 Zr20 Hf16 Cr24 | HCP+Laves | VAM |  | UCS | EXP |  | 873 | 1261700000 |  | Pa | T4 | 10.1016/j.matchar.2024.114393 |  | FALSE
| Ti40 Zr20 Hf16 Cr24 | HCP+Laves | VAM |  | compressive ductility | EXP |  | 873 | 6.1 |  | % | T4 | 10.1016/j.matchar.2024.114393 |  | FALSE
| Ti40 Zr20 Hf16 Cr24 | HCP+Laves | VAM |  | ultimate compressive strain | EXP |  | 1273 | 68300000 |  | Pa | T4 | 10.1016/j.matchar.2024.114393 |  | FALSE
| Ti40 Zr20 Hf11 Cr29 | HCP+Laves | VAM |  | UCS | EXP |  | 298 | 1468100000 |  | Pa | T3 | 10.1016/j.matchar.2024.114393 |  | FALSE
| Ti40 Zr20 Hf11 Cr29 | HCP+Laves | VAM |  | density | EXP |  | 298 | 6500 |  | kg/m3 | T3 | 10.1016/j.matchar.2024.114393 |  | FALSE
| Ti40 Zr20 Hf11 Cr29 | HCP+Laves | VAM |  | UCS | EXP |  | 873 | 884100000 |  | Pa | T4 | 10.1016/j.matchar.2024.114393 |  | FALSE
| Ti40 Zr20 Hf11 Cr29 | HCP+Laves | VAM |  | compressive ductility | EXP |  | 873 | 4.8 |  | % | T4 | 10.1016/j.matchar.2024.114393 |  | FALSE
| Ti40 Zr20 Hf11 Cr29 | HCP+Laves | VAM |  | ultimate compressive strain | EXP |  | 1273 | 31200000 |  | Pa | T4 | 10.1016/j.matchar.2024.114393 |  | FALSE
3-1 | Fe22.5 Co25 Ni25 Cr20 V5 Nb2.5 | FCC+? | AC |  | density | EXP |  | 298 | 8180 |  | kg/m3 | T3 | 10.1016/j.jallcom.2023.170193 |  | FALSE
| Fe20 Co25 Ni25 Cr20 V5 Nb5 | FCC+? | AC |  | density | EXP |  | 298 | 8200 |  | kg/m3 | T3 | 10.1016/j.jallcom.2023.170193 |  | FALSE
| Fe17.5 Co25 Ni25 Cr20 V5 Nb7.5 | FCC+? | AC |  | density | EXP |  | 298 | 8220 |  | kg/m3 | T3 | 10.1016/j.jallcom.2023.170193 |  | FALSE
| Fe15 Co25 Ni25 Cr20 V5 Nb10 | FCC+? | AC |  | density | EXP |  | 298 | 8230 |  | kg/m3 | T3 | 10.1016/j.jallcom.2023.170193 |  | FALSE
| Fe32.5 Co10 Ni25 Cr15 Mn5 V10 Nb2.5 | FCC+? | AC |  | density | EXP |  | 298 | 7950 |  | kg/m3 | T3 | 10.1016/j.jallcom.2023.170193 |  | FALSE
| Fe30 Co10 Ni25 Cr15 Mn5 V10 Nb5 | FCC+? | AC |  | density | EXP |  | 298 | 7970 |  | kg/m3 | T3 | 10.1016/j.jallcom.2023.170193 |  | FALSE
| Fe27.5 Co10 Ni25 Cr15 Mn5 V10 Nb7.5 | FCC+? | AC |  | density | EXP |  | 298 | 7990 |  | kg/m3 | T3 | 10.1016/j.jallcom.2023.170193 |  | FALSE
| Fe25 Co10 Ni25 Cr15 Mn5 V10 Nb10 | FCC+? | AC |  | density | EXP |  | 298 | 8010 |  | kg/m3 | T3 | 10.1016/j.jallcom.2023.170193 |  | FALSE
| Fe27.5 Co10 Ni25 Cr15 Mn5 V10 Al2.5 Nb5 | FCC+? | AC |  | density | EXP |  | 298 | 7910 |  | kg/m3 | T3 | 10.1016/j.jallcom.2023.170193 |  | FALSE
| Fe25 Co10 Ni25 Cr15 Mn5 V10 Al2.5 Nb7.5 | FCC+? | AC |  | density | EXP |  | 298 | 7920 |  | kg/m3 | T3 | 10.1016/j.jallcom.2023.170193 |  | FALSE
| Fe22.5 Co10 Ni25 Cr15 Mn5 V10 Al2.5 Nb10 | FCC+? | AC |  | density | EXP |  | 298 | 7940 |  | kg/m3 | T3 | 10.1016/j.jallcom.2023.170193 |  | FALSE
| Fe20 Co10 Ni25 Cr15 Mn5 V10 Al2.5 Nb12.5 | FCC+? | AC |  | density | EXP |  | 298 | 7960 |  | kg/m3 | T3 | 10.1016/j.jallcom.2023.170193 |  | FALSE
| Fe24.375 Co24.375 Ni24.375 Cr24.375 Zr2.5 | FCC+? | AC |  | density | EXP |  | 298 | 8180 |  | kg/m3 | T3 | 10.1016/j.jallcom.2023.170193 |  | FALSE
| Fe23.75 Co23.75 Ni23.75 Cr23.75 Zr5 | FCC+? | AC |  | density | EXP |  | 298 | 8130 |  | kg/m3 | T3 | 10.1016/j.jallcom.2023.170193 |  | FALSE
| Fe23.125 Co23.125 Ni23.125 Cr23.125 Zr7.5 | FCC+? | AC |  | density | EXP |  | 298 | 8090 |  | kg/m3 | T3 | 10.1016/j.jallcom.2023.170193 |  | FALSE
| Fe22.5 Co22.5 Ni22.55 Cr22.5 Zr10 | FCC+? | AC |  | density | EXP |  | 298 | 8050 |  | kg/m3 | T3 | 10.1016/j.jallcom.2023.170193 |  | FALSE
3-1 | Fe22.5 Co25 Ni25 Cr20 V5 Nb2.5 | FCC+? | AC |  | hardness | EXP |  | 298 | 2107645000 |  | Pa | T4 | 10.1016/j.jallcom.2023.170193 |  | FALSE
| Fe20 Co25 Ni25 Cr20 V5 Nb5 | FCC+? | AC |  | hardness | EXP |  | 298 | 2695825000 |  | Pa | T4 | 10.1016/j.jallcom.2023.170193 |  | FALSE
| Fe17.5 Co25 Ni25 Cr20 V5 Nb7.5 | FCC+? | AC |  | hardness | EXP |  | 298 | 4911303000 |  | Pa | T4 | 10.1016/j.jallcom.2023.170193 |  | FALSE
| Fe15 Co25 Ni25 Cr20 V5 Nb10 | FCC+? | AC |  | hardness | EXP |  | 298 | 4999530000 |  | Pa | T4 | 10.1016/j.jallcom.2023.170193 |  | FALSE
| Fe32.5 Co10 Ni25 Cr15 Mn5 V10 Nb2.5 | FCC+? | AC |  | hardness | EXP |  | 298 | 2715431000 |  | Pa | T4 | 10.1016/j.jallcom.2023.170193 |  | FALSE
| Fe30 Co10 Ni25 Cr15 Mn5 V10 Nb5 | FCC+? | AC |  | hardness | EXP |  | 298 | 3089513480 |  | Pa | T4 | 10.1016/j.jallcom.2023.170193 |  | FALSE
| Fe27.5 Co10 Ni25 Cr15 Mn5 V10 Nb7.5 | FCC+? | AC |  | hardness | EXP |  | 298 | 4403115480 |  | Pa | T4 | 10.1016/j.jallcom.2023.170193 |  | FALSE
| Fe25 Co10 Ni25 Cr15 Mn5 V10 Nb10 | FCC+? | AC |  | hardness | EXP |  | 298 | 5956302800 |  | Pa | T4 | 10.1016/j.jallcom.2023.170193 |  | FALSE
| Fe27.5 Co10 Ni25 Cr15 Mn5 V10 Al2.5 Nb5 | FCC+? | AC |  | hardness | EXP |  | 298 | 3121471260 |  | Pa | T4 | 10.1016/j.jallcom.2023.170193 |  | FALSE
| Fe25 Co10 Ni25 Cr15 Mn5 V10 Al2.5 Nb7.5 | FCC+? | AC |  | hardness | EXP |  | 298 | 5087757000 |  | Pa | T4 | 10.1016/j.jallcom.2023.170193 |  | FALSE
| Fe22.5 Co10 Ni25 Cr15 Mn5 V10 Al2.5 Nb7.5 | FCC+? | AC |  | hardness | EXP |  | 298 | 5773967000 |  | Pa | T4 | 10.1016/j.jallcom.2023.170193 |  | FALSE
| Fe20 Co10 Ni25 Cr15 Mn5 V10 Al2.5 Nb5 | FCC+? | AC |  | hardness | EXP |  | 298 | 6018061700 |  | Pa | T4 | 10.1016/j.jallcom.2023.170193 |  | FALSE
| V18.72 Nb18.27 Mo18.65 Ta19.29 W20.41 O4.66 | BCC | MS |  | hardness | EXP |  | 298 | 11400000000 | 1800000000 | Pa | T5 | 10.1016/j.surfcoat.2019.07.079 |  | FALSE
| V18.72 Nb18.27 Mo18.65 Ta19.29 W20.41 O4.66 | BCC | MS |  | elastic modulus | EXP |  | 298 | 216000000000 | 30000000000 | Pa | T5 | 10.1016/j.surfcoat.2019.07.079 |  | FALSE
| V14.13 Nb13.93 Mo15.47 Ta16.18 W16.53 Cr7.28 B13.80 O2.68 | glass | MS |  | hardness | EXP |  | 298 | 14400000000 | 1900000000 | Pa | T5 | 10.1016/j.surfcoat.2019.07.079 |  | FALSE
| V14.13 Nb13.93 Mo15.47 Ta16.18 W16.53 Cr7.28 B13.80 O2.68 | glass | MS |  | elastic modulus | EXP |  | 298 | 191000000000 | 15000000000 | Pa | T5 | 10.1016/j.surfcoat.2019.07.079 |  | FALSE
| V11.51 Nb12.20 Mo13.01 Ta12.18 W14.75 Cr12.61 B22.06 O1.68 | glass | MS |  | hardness | EXP |  | 298 | 16200000000 | 300000000 | Pa | T5 | 10.1016/j.surfcoat.2019.07.079 |  | FALSE
| V11.51 Nb12.20 Mo13.01 Ta12.18 W14.75 Cr12.61 B22.06 O1.68 | glass | MS |  | elastic modulus | EXP |  | 298 | 209000000000 | 5000000000 | Pa | T5 | 10.1016/j.surfcoat.2019.07.079 |  | FALSE
| V10.41 Nb10.52 Mo10.55 Ta11.23 W10.53 Cr16.26 B28.64 O1.86 | glass | MS |  | hardness | EXP |  | 298 | 18400000000 | 500000000 | Pa | T5 | 10.1016/j.surfcoat.2019.07.079 |  | FALSE
1900-01-02 | V10.41 Nb10.52 Mo10.55 Ta11.23 W10.53 Cr16.26 B28.64 O1.86 | glass | MS |  | elastic modulus | EXP |  | 298 | 240000000000 | 3000000000 | Pa | T5 | 10.1016/j.surfcoat.2019.07.079 |  | FALSE
| Nb30 Mo30 Ti20 Co20 | FCC+BCC+B2 | AC |  | compressive ductility | EXP |  | 298 | 10.008 |  | % | F5 | 10.1080/21663831.2021.2022033 |  | FALSE
| Nb30 Mo30 Ti20 Co20 | FCC+BCC+B2 | AC |  | compressive fracture stress | EXP |  | 298 | 1704400000 |  | Pa | F5 | 10.1080/21663831.2021.2022033 |  | FALSE
| Nb30 Mo30 Ti20 Co20 | FCC+BCC+B2 | AC+A |  | compressive ductility | EXP |  | 298 | 29.295 |  | % | F5 | 10.1080/21663831.2021.2022033 |  | FALSE
| Nb30 Mo30 Ti20 Co20 | FCC+BCC+B2 | AC+A |  | compressive fracture stress | EXP |  | 298 | 1464000000 |  | Pa | F5 | 10.1080/21663831.2021.2022033 |  | FALSE
| Co25 Cr25 Fe25 Ni25 | FCC | WM+SPS |  | hardness | EXP |  | 298 | 5590000000 | 98070000 | Pa | T1 | 10.1166/jnn.2014.9441 |  | FALSE
| Co24.8 Cr24.8 Fe24.7 Ni24.7 Mo1 | FCC | WM+SPS |  | hardness | EXP |  | 298 | 5688000000 | 98070000 | Pa | T1 | 10.1166/jnn.2014.9441 |  | FALSE
| Co23.8 Cr23.8 Fe23.8 Ni23.8 Mo4.8 | FCC | WM+SPS |  | hardness | EXP |  | 298 | 6080000000 | 98070000 | Pa | T1 | 10.1166/jnn.2014.9441 |  | FALSE
| Co24.5 Cr24.5 Fe24.5 Ni24.5 Nb2 | FCC+NbC+Cr2O3 | WM+SPS |  | hardness | EXP |  | 298 | 5198000000 | 245200000 | Pa | T1 | 10.1166/jnn.2014.9441 |  | FALSE
| Co23.4 Cr23.4 Fe23.3 Ni23.3 Mo3.3 Nb3.3 | FCC+NbC+Cr2O3+sigma | WM+SPS |  | hardness | EXP |  | 298 | 6963000000 | 245200000 | Pa | T1 | 10.1166/jnn.2014.9441 |  | FALSE
| Al19.9 Li30 Mg35 Si10 Ca5 Y0.1 | HCP+CaMgSi+LiMgAl2+Mg2Si | AC |  | density | EXP |  | 298 | 1700 | 50 | kg/m3 | T2 | 10.3390/ma12071136 |  | FALSE
| Al15 Li35 Mg35 Ca10 Si5 | HCP+BCC+CaMgSi+Al2Ca | AC |  | density | EXP |  | 298 | 1570 | 50 | kg/m3 | T2 | 10.3390/ma12071136 |  | FALSE
| Al15 Li35 Mg48 Ca1 Si1 | HCP+BCC+AlLi+Li2MgAl | AC |  | density | EXP |  | 298 | 1520 | 50 | kg/m3 | T2 | 10.3390/ma12071136 |  | FALSE
| Al15 Li38 Mg45 Ca0.5 Si1.5 | HCP+BCC+AlLi+Li2MgAl | AC |  | density | EXP |  | 298 | 1500 | 50 | kg/m3 | T2 | 10.3390/ma12071136 |  | FALSE
| Al15 Li39 Mg45 Ca0.5 Si0.5 | BCC+AlLi+Li2MgAl | AC |  | density | EXP |  | 298 | 1460 | 50 | kg/m3 | T2 | 10.3390/ma12071136 |  | FALSE
| Al19.9 Li30 Mg35 Si10 Ca5 Y0.1 | HCP+CaMgSi+LiMgAl2+Mg2Si | AC |  | compressive fracture strength | EXP |  | 298 | 709630000 |  | Pa | F3 | 10.3390/ma12071136 |  | FALSE
| Al15 Li35 Mg35 Ca10 Si5 | HCP+BCC+CaMgSi+Al2Ca | AC |  | compressive fracture strength | EXP |  | 298 | 515411000 |  | Pa | F3 | 10.3390/ma12071136 |  | FALSE
| Al15 Li35 Mg48 Ca1 Si1 | HCP+BCC+AlLi+Li2MgAl | AC |  | compressive fracture strength | EXP |  | 298 | 595683000 |  | Pa | F3 | 10.3390/ma12071136 |  | FALSE
| Al15 Li38 Mg45 Ca0.5 Si1.5 | HCP+BCC+AlLi+Li2MgAl | AC |  | compressive fracture strength | EXP |  | 298 | 444510000 |  | Pa | F3 | 10.3390/ma12071136 |  | FALSE
| Al15 Li39 Mg45 Ca0.5 Si0.5 | BCC+AlLi+Li2MgAl | AC |  | compressive fracture strength | EXP |  | 298 | 535679000 |  | Pa | F3 | 10.3390/ma12071136 |  | FALSE
| Al19.9 Li30 Mg35 Si10 Ca5 Y0.1 | HCP+CaMgSi+LiMgAl2+Mg2Si | AC |  | compressive yield strength | EXP |  | 298 | 555501000 |  | Pa | F3 | 10.3390/ma12071136 |  | FALSE
| Al15 Li35 Mg35 Ca10 Si5 | HCP+BCC+CaMgSi+Al2Ca | AC |  | compressive yield strength | EXP |  | 298 | 402560000 |  | Pa | F3 | 10.3390/ma12071136 |  | FALSE
| Al15 Li35 Mg48 Ca1 Si1 | HCP+BCC+AlLi+Li2MgAl | AC |  | compressive yield strength | EXP |  | 298 | 361750000 |  | Pa | F3 | 10.3390/ma12071136 |  | FALSE
| Al15 Li38 Mg45 Ca0.5 Si1.5 | HCP+BCC+AlLi+Li2MgAl | AC |  | compressive yield strength | EXP |  | 298 | 402560000 |  | Pa | F3 | 10.3390/ma12071136 |  | FALSE
| Al15 Li39 Mg45 Ca0.5 Si0.5 | BCC+AlLi+Li2MgAl | AC |  | compressive yield strength | EXP |  | 298 | 555500000 |  | Pa | F3 | 10.3390/ma12071136 |  | FALSE
| Al15 Li35 Mg48 Ca1 Si1 | HCP+CaMgSi+LiMgAl2+Mg2Si | AC |  | compressive ductility | EXP |  | 298 | 9.55 |  | % | F3 | 10.3390/ma12071136 |  | FALSE
| Al15 Li38 Mg45 Ca0.5 Si1.5 | HCP+BCC+CaMgSi+Al2Ca | AC |  | compressive ductility | EXP |  | 298 | 45.2 |  | % | F3 | 10.3390/ma12071136 |  | FALSE
| Al15 Li39 Mg45 Ca0.5 Si0.5 | HCP+BCC+AlLi+Li2MgAl | AC |  | compressive ductility | EXP |  | 298 | 61.99 |  | % | F3 | 10.3390/ma12071136 |  | FALSE

## Calculation
Composition | 1 | 1 | 1 | 1 | 1 | 1 | 1 |  |  | HV | Pa
| 0.1428571 | 0.1428571 | 0.1428571 | 0.1428571 | 0.1428571 | 0.1428571 | 0.1428571 | 0 | 0 | 215 | 2107645000
Fraction | 14.28571 | 14.28571 | 14.28571 | 14.28571 | 14.28571 | 14.28571 | 14.28571 | 0 | 0 | 275 | 2695825000
[7 empty] | 85.71429 |  |  | 501 | 4911303000
[10 empty] | 510 | 4999530000
[10 empty] | 277 | 2715431000
[10 empty] | 315.16 | 3089513480
[10 empty] | 449.16 | 4403115480
[10 empty] | 607.6 | 5956302800
[10 empty] | 318.42 | 3121471260
[10 empty] | 519 | 5087757000
[10 empty] | 589 | 5773967000
[10 empty] | 613.9 | 6018061700